## CalcMethods
This information is provided as an eample only, no guarratees of
performance results is given or implied.
HMV | Heavy (Dense) Media Vessel - normally single stage
HMC | Heavy (Dense) Media cyclone - normally single stage
CCJ | Coarse Coal (Baum style) jig - normally a two stage float reclean unit
FCJ | Fine Coal (Batac or similar) jig - normally a two stage float reclean unit
MJ | Mineral (Pan-Am or similar) jig - normally a two stage float reclean unit
WOC | Water-Only cyclone - normally a two stage circuit, in coal a sink reclean with 2nd stage float recirculation to 1st stage feed
TAB | Table - normally a single stage
SPR | Spiral - normally a single stage
Raw data was taken from old notes, a curve was fitted to the data to determine general characteristics.
This was then used to calculate curves for each device based on separating gavity and assumed Ep.
| Ep: | From empiracal data a method using a unique formula for each device Ep =F1*F2*(F3*SG-F4)
| F1: | Where F1 is calculated from the SG and the Ave Size
| Ave Size | uses Ave = e((ln(top)+ln(bot))/2)
| F2: | Prediction or guarantee, 1.0 if predicting performance, 1.25 if guaranteeing performance
| F3: | empirical factors determined by testing and unique for each equipment (generally)
| F4: | empirical factors determined by testing and unique for each equipment (generally)
The actual equipment curves are calculated from normalized curves upon which a regression
analysis was run. This curve is then used to calculate a unique curve from the input data.
Alternatively
| Ep: | Ep is an abbreviation for Ecart Probable Error and is a measure of the precision of separation.
It is defined as the specific gravity at which 25% of the feed reports to clean coal (D25),
minus the specific gravity at which 75% reports to clean coal (D75), all divided by 2, or:
Ep = (D25 - D75)/ 2
| Ave Size | If the product is closely sized, average size may be takeen as the arithmetic mean of the
top and bottom sizes.
For 65 M x 100 M : Ave. Grain Size = (0.212 + 0.15)/ 2 = 0.181 mm
In dealing with a wide size range or unsized coal more precision is needed.
The best average uses the specific surface area of the average size particle. This equals
the specific surface area of the sample.
For a given size distribution the average size is then:
Ave. size = 100 / (sum(f/x for x = 1 to N))
f = volume abundance for each size (% wt. x 600/x size (mm))
Calculating the surface area requires a great deal of information that may
not be available.
Work is based on data from Process Performance Spreadsheet

## Washability
To use enter the required data |  | in the highlighted cells
The information below is taken from a feasibility study performed on a potential coal mine in Canada.
It has been modified from the original. It is included as reference data.
Canadia Coal Project
Top | Bottom | % Wt |  | Ave
100 | 9.5 | 46.9 |  | 30.82207
|  |  | Direct |  |  | Float |  |  | Sink
Sink | Float | % Wt | % Ash | % S | % Wt | % Ash | % S | % Wt | % Ash | % S
| 1.3 | 16.52 | 3.65 | 1.01 | 16.52 | 3.65 | 1.01 | 100 | 18.438377 | 1.544471
1.3 | 1.35 | 29.25 | 5.8 | 1.08 | 45.77 | 5.02399 | 1.054735 | 83.48 | 21.36487 | 1.650238
1.35 | 1.4 | 18.25 | 9.9 | 1.04 | 64.02 | 6.41398 | 1.050534 | 54.23 | 29.76009 | 1.957807
1.4 | 1.45 | 8.29 | 15.67 | 1.4 | 72.31 | 7.475139 | 1.090599 | 35.98 | 39.83365 | 2.423344
1.45 | 1.5 | 4.82 | 21.32 | 1.86 | 77.13 | 8.340331 | 1.13868 | 27.69 | 47.06791 | 2.729718
1.5 | 1.55 | 3.25 | 24.45 | 1.98 | 80.38 | 8.991692 | 1.172697 | 22.87 | 52.49445 | 2.913017
1.55 | 1.6 | 2.87 | 27.92 | 2.37 | 83.25 | 9.644235 | 1.213974 | 19.62 | 57.13993 | 3.067569
1.6 | 1.7 | 3.74 | 33.08 | 2.65 | 86.99 | 10.65182 | 1.275713 | 16.75 | 62.14657 | 3.187093
1.7 | 1.8 | 2.24 | 40.49 | 2.99 | 89.23 | 11.40087 | 1.318748 | 13.01 | 70.50238 | 3.341491
1.8 | 1.9 | 0.97 | 47.39 | 3.36 | 90.2 | 11.78789 | 1.3407 | 10.77 | 76.7445 | 3.414596
1.9 |  | 9.8 | 79.65 | 3.42 | 100 | 18.438377 | 1.544471 | 9.8 | 79.65 | 3.42
100
Top | Bottom | % Wt |  | Ave
9.5 | 0.5 | 36.2 |  | 2.179449
|  |  | Direct |  |  | Float |  |  | Sink
Sink | Float | % Wt | % Ash | % S | % Wt | % Ash | % S | % Wt | % Ash | % S
| 1.3 | 26 | 2.33 | 0.94 | 26 | 2.33 | 0.94 | 100 | 22.180241 | 1.279498
1.3 | 1.35 | 22.57 | 5.51 | 0.86 | 48.57 | 3.807715 | 0.9028248 | 74 | 29.15465 | 1.398781
1.35 | 1.4 | 13.34 | 8.61 | 0.88 | 61.91 | 4.842483 | 0.8979066 | 51.43 | 39.53108 | 1.635225
1.4 | 1.45 | 7.92 | 12.86 | 1 | 69.83 | 5.751816 | 0.9094859 | 38.09 | 50.36036 | 1.899722
1.45 | 1.5 | 3.43 | 17.57 | 1.29 | 73.26 | 6.305138 | 0.9273014 | 30.17 | 60.20467 | 2.13591
1.5 | 1.55 | 2.58 | 22.01 | 1.43 | 75.84 | 6.839401 | 0.9444027 | 26.74 | 65.67351 | 2.244417
1.55 | 1.6 | 1.61 | 29.93 | 1.75 | 77.45 | 7.3194 | 0.9611491 | 24.16 | 70.33625 | 2.331387
1.6 | 1.7 | 2.06 | 33.13 | 1.96 | 79.51 | 7.988118 | 0.987028 | 22.55 | 73.22114 | 2.372896
1.7 | 1.8 | 1.37 | 40.72 | 2.22 | 80.88 | 8.542553 | 1.007913 | 20.49 | 77.25177 | 2.414407
1.8 | 1.9 | 1.06 | 48.85 | 2.4 | 81.94 | 9.063982 | 1.025921 | 19.12 | 79.86937 | 2.428337
1.9 |  | 18.06 | 81.69 | 2.43 | 100 | 22.180241 | 1.279498 | 18.06 | 81.69 | 2.43
100
Top | Bottom | % Wt |  | Ave
0.5 | 0.15 | 7.6 |  | 0.2738613
|  |  | Direct |  |  | Float |  |  | Sink
Sink | Float | % Wt | % Ash | % S | % Wt | % Ash | % S | % Wt | % Ash | % S
| 1.3 | 32.3 | 1.9 | 0.91 | 32.3 | 1.9 | 0.91 | 100 | 20.940762 | 1.346782
1.3 | 1.35 | 16.5 | 4.65 | 0.89 | 48.8 | 2.829816 | 0.9032377 | 67.7 | 30.0252 | 1.555173
1.35 | 1.4 | 10.98 | 6.98 | 0.85 | 59.78 | 3.592094 | 0.8934594 | 51.2 | 38.20276 | 1.769535
1.4 | 1.45 | 7.12 | 9.84 | 0.97 | 66.9 | 4.257043 | 0.9016054 | 40.22 | 46.72652 | 2.020567
1.45 | 1.5 | 4.68 | 13.28 | 0.87 | 71.58 | 4.846977 | 0.899539 | 33.1 | 54.66103 | 2.24655
1.5 | 1.55 | 3.17 | 17.59 | 1.06 | 74.75 | 5.387383 | 0.9063438 | 28.42 | 61.47536 | 2.47323
1.55 | 1.6 | 2.03 | 22.31 | 1.26 | 76.78 | 5.834803 | 0.9156942 | 25.25 | 66.98492 | 2.650653
1.6 | 1.7 | 2.05 | 28.96 | 1.6 | 78.83 | 6.436182 | 0.9334898 | 23.22 | 70.89061 | 2.772231
1.7 | 1.8 | 1.45 | 37.28 | 1.92 | 80.28 | 6.993276 | 0.9513079 | 21.17 | 74.95097 | 2.885744
1.8 | 1.9 | 1.04 | 48.28 | 2.18 | 81.32 | 7.521291 | 0.9670216 | 19.72 | 77.72089 | 2.956755
1.9 |  | 18.68 | 79.36 | 3 | 100 | 20.940762 | 1.346782 | 18.68 | 79.36 | 3
100
Top | Bottom | % Wt |  | Ave
0.15 | 0 | 9.3
Coarse Circuit |  |  |  |  | Dense Media Vessel
Top | Bottom | % Wt | Sep.Gr. |  | % Wt | % Ash | % S
100 | 9.5 | 46.9 | 1.55 | Predicted | 78.69512 | 8.667112 | 1.15581
|  |  |  | Theoretical | 80.38 | 8.991692 | 1.172697
Fines Circuit |  |  |  |  | Water-only Cyclone (2 Stage sink reclean)
Top | Bottom | % Wt |  |  | % Wt | % Ash | % S
9.5 | 0.15 | 43.8 | 1.7 | Predicted | 69.65708 | 8.7679 | 1.013351
|  |  |  | Theoretical | 81.8721 | 8.391619 | 0.9965753
Not Included
Top | Bottom | % Wt |  |  | Plant
0.15 | 0 | 9.3 |  |  | % Wt | % Ash | % S
|  |  |  | Predicted | 67.41781 | 8.714436 | 1.08892
|  |  |  | Theoretical | 73.5582 | 8.688896 | 1.083826

## Dense Media Vessel Circuit
This ia an example of how to moel a single stage process.
It is a manual process and care needs to be used in using it.
Heavy Media Vessel
| Top Sz: | 150
| Btm Sz: | 10
| Ave Sz: | 38.72983
| Sep Gr: | 1.55
| F1: | 0.6770047
| F2: | 1
| F3: | 0.047
| F4: | 0.05
| Ep: | 0.01546956
Top | Bottom | % Wt |  | Ave
100 | 9.5 | 46.9 |  | 30.82207 |  | Theoretical | [8 empty] | Predicted Clean Coal
|  |  | Direct |  |  | Float |  | First Stage | [5 empty] | Direct |  |  | Cummulative
Sink | Float | % Wt | % Ash | % S | % Wt | % Ash | % S | SG | Normalized |  | Sink | Float | % Wt | % Ash | % S | % Wt | % Ash | % S
| 1.3 | 16.52 | 3.65 | 1.01 | 16.52 | 3.65 | 1.01 | 1.3 | -16.16077 | -68.44176 | 1e-05 | 0.99999 | 16.5198348 | 3.65 | 1.01 | 16.5198348 | 3.65 | 1.01
1.3 | 1.35 | 29.25 | 5.8 | 1.08 | 45.77 | 5.02399 | 1.054735 | 1.35 | -12.92862 | -18.66086 | 1e-05 | 0.99999 | 29.2497075 | 5.8 | 1.08 | 45.7695423 | 5.02399 | 1.054735
1.35 | 1.4 | 18.25 | 9.9 | 1.04 | 64.02 | 6.41398 | 1.050534 | 1.4 | -9.696464 | -3.751587 | 1e-05 | 0.99999 | 18.2498175 | 9.9 | 1.04 | 64.0193598 | 6.41398 | 1.050534
1.4 | 1.45 | 8.29 | 15.67 | 1.4 | 72.31 | 7.475139 | 1.090599 | 1.45 | -6.464309 | -0.4723239 | 1e-05 | 0.99999 | 8.2899171 | 15.67 | 1.4 | 72.3092769 | 7.475139 | 1.090599
1.45 | 1.5 | 4.82 | 21.32 | 1.86 | 77.13 | 8.340331 | 1.13868 | 1.5 | -3.232155 | 0.02184419 | 0.02184419 | 0.9781558 | 4.714711 | 21.32 | 1.86 | 77.02399 | 8.322596 | 1.137695
1.5 | 1.55 | 3.25 | 24.45 | 1.98 | 80.38 | 8.991692 | 1.172697 | 1.55 | 0 | 0.5 | 0.5 | 0.5 | 1.625 | 24.45 | 1.98 | 78.64899 | 8.655811 | 1.155098
1.55 | 1.6 | 2.87 | 27.92 | 2.37 | 83.25 | 9.644235 | 1.213974 | 1.6 | 3.232155 | 0.9839309 | 0.9839309 | 0.01606911 | 0.04611833 | 27.92 | 2.37 | 78.69511 | 8.667101 | 1.15581
1.6 | 1.7 | 3.74 | 33.08 | 2.65 | 86.99 | 10.65182 | 1.275713 | 1.7 | 9.696464 | 4.536273 | 0.999999 | 1e-06 | 3.74e-06 | 33.08 | 2.65 | 78.69511 | 8.667102 | 1.15581
1.7 | 1.8 | 2.24 | 40.49 | 2.99 | 89.23 | 11.40087 | 1.318748 | 1.8 | 16.16077 | 32.28375 | 0.999999 | 1e-06 | 2.24e-06 | 40.49 | 2.99 | 78.69511 | 8.667103 | 1.15581
1.8 | 1.9 | 0.97 | 47.39 | 3.36 | 90.2 | 11.78789 | 1.3407 | 1.9 | 22.62508 | 109.6722 | 0.999999 | 1e-06 | 9.7e-07 | 47.39 | 3.36 | 78.69511 | 8.667103 | 1.15581
1.9 | 2.7 | 9.8 | 79.65 | 3.42 | 100 | 18.438377 | 1.544471 | 2.7 | 74.33956 | 5569.36 | 0.999999 | 1e-06 | 9.8e-06 | 79.65 | 3.42 | 78.69512 | 8.667112 | 1.15581
100

## Water-only Cyclone
This ia an example of how to moel a multi-stage process.
It is a manual process and care needs to be used in using it.
Water Only Cyclone: WOC |  |  | Two stage sink reclean
| Top Sz: | 9.5 |  | 9.5
| Btm Sz: | 0.15 |  | 0.15
| Ave Sz: | 1.193734 |  | 1.193734
| Sep Gr: | 1.8 |  | 1.9
| F1: | 0.8660538 |  | 0.8660538
| F2: | 1 |  | 1
| F3: | 0.33 |  | 0.33
| F4: | 0.31 |  | 0.31
| Ep: | 0.2459593 |  | 0.2745391
Top | Bottom | % Wt |  | Ave
9.5 | 0.5 | 36.2 |  | 2.179449
Direct
Sink | Float | % Wt | % Ash | % S
| 1.3 | 26 | 2.33 | 0.94
1.3 | 1.35 | 22.57 | 5.51 | 0.86
1.35 | 1.4 | 13.34 | 8.61 | 0.88
1.4 | 1.45 | 7.92 | 12.86 | 1
1.45 | 1.5 | 3.43 | 17.57 | 1.29
1.5 | 1.55 | 2.58 | 22.01 | 1.43
1.55 | 1.6 | 1.61 | 29.93 | 1.75
1.6 | 1.7 | 2.06 | 33.13 | 1.96
1.7 | 1.8 | 1.37 | 40.72 | 2.22
1.8 | 1.9 | 1.06 | 48.85 | 2.4
1.9 |  | 18.06 | 81.69 | 2.43
100
Top | Bottom | % Wt |  | Ave
0.5 | 0.15 | 7.6 |  | 0.2738613
Direct
Sink | Float | % Wt | % Ash | % S
| 1.3 | 32.3 | 1.9 | 0.91
1.3 | 1.35 | 16.5 | 4.65 | 0.89
1.35 | 1.4 | 10.98 | 6.98 | 0.85
1.4 | 1.45 | 7.12 | 9.84 | 0.97
1.45 | 1.5 | 4.68 | 13.28 | 0.87
1.5 | 1.55 | 3.17 | 17.59 | 1.06
1.55 | 1.6 | 2.03 | 22.31 | 1.26
1.6 | 1.7 | 2.05 | 28.96 | 1.6
1.7 | 1.8 | 1.45 | 37.28 | 1.92
1.8 | 1.9 | 1.04 | 48.28 | 2.18
1.9 |  | 18.68 | 79.36 | 3
100
Calculated Feed | [7 empty] | Calculated Recycle
Top | Bottom | % Wt |  | Ave |  |  |  | Top | Bottom | % Wt
9.5 | 0.15 | 43.8 |  | 1.193734 |  | Theoretical |  | 9.5 | 0.15 | 12.98929
|  |  | Direct |  |  | Float |  |  |  |  | Direct |  |  | Float
Sink | Float | % Wt | % Ash | % S | % Wt | % Ash | % S | Sink | Float | % Wt | % Ash | % S | % Wt | % Ash | % S
| 1.3 | 27.09315 | 2.241049 | 0.9337941 | 27.09315 | 2.241049 | 0.9337941 |  | 1.3 | 22.37604 | 2.241049 | 0.9337941 | 22.37604 | 2.241049 | 0.9337941
1.3 | 1.35 | 21.51676 | 5.395569 | 0.8639918 | 48.60991 | 3.63737 | 0.9028967 | 1.3 | 1.35 | 21.09571 | 5.395569 | 0.8639918 | 43.47175 | 3.771855 | 0.8999209
1.35 | 1.4 | 12.9305 | 8.369833 | 0.8755797 | 61.54041 | 4.631727 | 0.897157 | 1.35 | 1.4 | 15.03431 | 8.369833 | 0.8755797 | 58.50606 | 4.953398 | 0.8936659
1.4 | 1.45 | 7.781187 | 12.38051 | 0.9952368 | 69.3216 | 5.501509 | 0.9081663 | 1.4 | 1.45 | 10.71091 | 12.38051 | 0.9952368 | 69.21697 | 6.102699 | 0.9093834
1.45 | 1.5 | 3.646895 | 16.61474 | 1.196479 | 72.96849 | 6.056938 | 0.9225758 | 1.45 | 1.5 | 5.928368 | 16.61474 | 1.196479 | 75.14534 | 6.932015 | 0.9320329
1.5 | 1.55 | 2.682374 | 21.10364 | 1.354128 | 75.65087 | 6.590453 | 0.9378775 | 1.5 | 1.55 | 5.099243 | 21.10364 | 1.354128 | 80.24458 | 7.832569 | 0.9588555
1.55 | 1.6 | 1.682877 | 28.33508 | 1.64744 | 77.33374 | 7.063643 | 0.9533184 | 1.55 | 1.6 | 3.799797 | 28.33508 | 1.64744 | 84.04438 | 8.759524 | 0.9899876
1.6 | 1.7 | 2.058265 | 32.40934 | 1.897785 | 79.39201 | 7.720739 | 0.9778041 | 1.6 | 1.7 | 6.19047 | 32.40934 | 1.897785 | 90.23485 | 10.382 | 1.052266
1.7 | 1.8 | 1.383881 | 40.09459 | 2.165458 | 80.77589 | 8.275379 | 0.9981514 | 1.7 | 1.8 | 5.079523 | 40.09459 | 2.165458 | 95.31437 | 11.96545 | 1.111591
1.8 | 1.9 | 1.05653 | 48.75264 | 2.362424 | 81.83242 | 8.797977 | 1.015765 | 1.8 | 1.9 | 4.164892 | 48.75264 | 2.362424 | 99.47926 | 13.50562 | 1.163959
1.9 | 2.7 | 18.16758 | 81.2743 | 2.531694 | 100 | 21.96517 | 1.291173 | 1.9 | 2.7 | 0.5207394 | 81.2743 | 2.531694 | 100 | 13.85851 | 1.171082
|  | 100 | [7 empty] | 100
Calculated Feed
Top | Bottom | % Wt |  | Ave
9.5 | 0.15 | 56.78929 |  | 1.193734 |  | Theoretical | [8 empty] | Predicted Clean Coal |  |  |  |  | Predicted 1st Stg Sink
|  |  | Direct |  |  | Float |  | First Stage | [5 empty] | Direct |  |  | Cummulative |  |  | Direct |  |  | Cummulative
Sink | Float | % Wt | % Ash | % S | % Wt | % Ash | % S | SG |  |  | Sink | Float | % Wt | % Ash | % S | % Wt | % Ash | % S | % Wt | % Ash | % S | % Wt | % Ash | % S
| 1.3 | 26.01422 | 2.241049 | 0.9337941 | 26.01422 | 2.241049 | 0.9337941 | 1.3 | -2.032857 | 0.1257967 | 0.1257967 | 0.8742033 | 22.74171 | 2.241049 | 0.9337941 | 22.74171 | 2.241049 | 0.9337941 | 3.272503 | 2.241049 | 0.9337941 | 3.272503 | 2.241049 | 0.9337941
1.3 | 1.35 | 21.42045 | 5.395569 | 0.8639918 | 47.43467 | 3.665561 | 0.9022729 | 1.35 | -1.829571 | 0.1468142 | 0.1468142 | 0.8531858 | 18.27563 | 5.395569 | 0.8639918 | 41.01734 | 3.646572 | 0.9026931 | 3.144826 | 5.395569 | 0.8639918 | 6.41733 | 3.786928 | 0.8995873
1.35 | 1.4 | 13.4117 | 8.369833 | 0.8755797 | 60.84637 | 4.702472 | 0.8963892 | 1.4 | -1.626285 | 0.170849 | 0.170849 | 0.829151 | 11.12033 | 8.369833 | 0.8755797 | 52.13766 | 4.653986 | 0.8969101 | 2.291376 | 8.369833 | 0.8755797 | 8.708706 | 4.992751 | 0.8932706
1.4 | 1.45 | 8.451296 | 12.38051 | 0.9952368 | 69.29767 | 5.638858 | 0.9084443 | 1.45 | -1.423 | 0.1981582 | 0.1981582 | 0.8018418 | 6.776602 | 12.38051 | 0.9952368 | 58.91427 | 5.542728 | 0.9082202 | 1.674694 | 12.38051 | 0.9952368 | 10.3834 | 6.184291 | 0.9097163
1.45 | 1.5 | 4.168731 | 16.61474 | 1.196479 | 73.4664 | 6.261667 | 0.9247884 | 1.5 | -1.219714 | 0.228999 | 0.228999 | 0.771001 | 3.214096 | 16.61474 | 1.196479 | 62.12836 | 6.115518 | 0.9231327 | 0.9546351 | 16.61474 | 1.196479 | 11.33803 | 7.06251 | 0.933861
1.5 | 1.55 | 3.23518 | 21.10364 | 1.354128 | 76.70158 | 6.887683 | 0.9428974 | 1.55 | -1.016428 | 0.2625716 | 0.2625716 | 0.7374284 | 2.385713 | 21.10364 | 1.354128 | 64.51408 | 6.669775 | 0.9390708 | 0.8494662 | 21.10364 | 1.354128 | 12.1875 | 8.041173 | 0.9631535
1.55 | 1.6 | 2.167075 | 28.33508 | 1.64744 | 78.86865 | 7.476994 | 0.9622561 | 1.6 | -0.8131427 | 0.3030203 | 0.3030203 | 0.6969797 | 1.510408 | 28.33508 | 1.64744 | 66.02448 | 7.165401 | 0.9552758 | 0.6566678 | 28.33508 | 1.64744 | 12.84417 | 9.078715 | 0.9981382
1.6 | 1.7 | 3.003415 | 32.40934 | 1.897785 | 81.87207 | 8.391618 | 0.9965753 | 1.7 | -0.4065714 | 0.3942587 | 0.3942587 | 0.6057413 | 1.819293 | 32.40934 | 1.897785 | 67.84378 | 7.84234 | 0.98055 | 1.184123 | 32.40934 | 1.897785 | 14.02829 | 11.04804 | 1.074077
1.7 | 1.8 | 2.229178 | 40.09459 | 2.165458 | 84.10125 | 9.231933 | 1.027558 | 1.8 | 0 | 0.497 | 0.497 | 0.503 | 1.121276 | 40.09459 | 2.165458 | 68.96505 | 8.366717 | 0.999815 | 1.107901 | 40.09459 | 2.165458 | 15.13619 | 13.17412 | 1.153961
1.8 | 1.9 | 1.767499 | 48.75264 | 2.362424 | 85.86874 | 10.04542 | 1.055034 | 1.9 | 0.4065714 | 0.6085022 | 0.6085022 | 0.3914978 | 0.6919718 | 48.75264 | 2.362424 | 69.65702 | 8.76791 | 1.013351 | 1.075527 | 48.75264 | 2.362424 | 16.21172 | 15.53449 | 1.234134
1.9 | 2.7 | 14.13126 | 81.2743 | 2.531694 | 100 | 20.11095 | 1.263705 | 2.7 | 3.659142 | 1.026638 | 0.999999 | 1e-06 | 1.413126e-05 | 81.2743 | 2.531694 | 69.65704 | 8.767925 | 1.013351 | 14.13124 | 81.2743 | 2.531694 | 30.34296 | 46.15066 | 1.83843
100
[9 empty] | 1.8 | 1.9
2nd St Feed | [14 empty] | Predicted Clean Coal |  |  |  |  | Predicted 2nd Stg Sink
|  |  | Direct |  |  | Float |  | Second Stage | [5 empty] | Direct |  |  | Cummulative |  |  | Direct |  |  | Cummulative
Sink | Float | % Wt | % Ash | % S | % Wt | % Ash | % S | SG |  |  | Sink | Float | % Wt | % Ash | % S | % Wt | % Ash | % S | % Wt | % Ash | % S | % Wt | % Ash | % S
| 1.3 | 3.272503 | 2.241049 | 0.9337941 | 3.272503 | 2.241049 | 0.9337941 | 1.3 | -2.185481 | 0.1118453 | 0.1118453 | 0.8881547 | 2.906489 | 2.241049 | 0.9337941 | 2.906489 | 2.241049 | 0.9337941 | 0.366014 | 2.241049 | 0.9337941 | 0.366014 | 2.241049 | 0.9337941
1.3 | 1.35 | 3.144826 | 5.395569 | 0.8639918 | 6.41733 | 3.786928 | 0.8995873 | 1.35 | -2.003358 | 0.1286693 | 0.1286693 | 0.8713307 | 2.740184 | 5.395569 | 0.8639918 | 5.646673 | 3.771855 | 0.8999209 | 0.4046426 | 5.395569 | 0.8639918 | 0.7706566 | 3.897368 | 0.8971436
1.35 | 1.4 | 2.291376 | 8.369833 | 0.8755797 | 8.708706 | 4.992751 | 0.8932706 | 1.4 | -1.821235 | 0.1477388 | 0.1477388 | 0.8522612 | 1.952851 | 8.369833 | 0.8755797 | 7.599524 | 4.953398 | 0.8936659 | 0.338525 | 8.369833 | 0.8755797 | 1.109182 | 5.262375 | 0.8905622
1.4 | 1.45 | 1.674694 | 12.38051 | 0.9952368 | 10.3834 | 6.184291 | 0.9097163 | 1.45 | -1.639111 | 0.1692385 | 0.1692385 | 0.8307615 | 1.391271 | 12.38051 | 0.9952368 | 8.990795 | 6.102699 | 0.9093834 | 0.2834227 | 12.38051 | 0.9952368 | 1.392604 | 6.711057 | 0.9118656
1.45 | 1.5 | 0.9546351 | 16.61474 | 1.196479 | 11.33803 | 7.06251 | 0.933861 | 1.5 | -1.456988 | 0.1933534 | 0.1933534 | 0.8066466 | 0.7700531 | 16.61474 | 1.196479 | 9.760848 | 6.932015 | 0.9320329 | 0.184582 | 16.61474 | 1.196479 | 1.577186 | 7.87011 | 0.9451745
1.5 | 1.55 | 0.8494662 | 21.10364 | 1.354128 | 12.1875 | 8.041173 | 0.9631535 | 1.55 | -1.274864 | 0.2202684 | 0.2202684 | 0.7797316 | 0.6623557 | 21.10364 | 1.354128 | 10.4232 | 7.832569 | 0.9588555 | 0.1871105 | 21.10364 | 1.354128 | 1.764297 | 9.273577 | 0.9885457
1.55 | 1.6 | 0.6566678 | 28.33508 | 1.64744 | 12.84417 | 9.078715 | 0.9981382 | 1.6 | -1.092741 | 0.2483768 | 0.2483768 | 0.7516232 | 0.4935667 | 28.33508 | 1.64744 | 10.91677 | 8.759524 | 0.9899876 | 0.163101 | 28.33508 | 1.64744 | 1.927398 | 10.88661 | 1.044303
1.6 | 1.7 | 1.184123 | 32.40934 | 1.897785 | 14.02829 | 11.04804 | 1.074077 | 1.7 | -0.7284938 | 0.3209332 | 0.3209332 | 0.6790668 | 0.8040984 | 32.40934 | 1.897785 | 11.72087 | 10.382 | 1.052266 | 0.3800242 | 32.40934 | 1.897785 | 2.307422 | 14.43133 | 1.184868
1.7 | 1.8 | 1.107901 | 40.09459 | 2.165458 | 15.13619 | 13.17412 | 1.153961 | 1.8 | -0.3642469 | 0.4044648 | 0.4044648 | 0.5955352 | 0.6597942 | 40.09459 | 2.165458 | 12.38066 | 11.96545 | 1.111591 | 0.4481071 | 40.09459 | 2.165458 | 2.755529 | 18.60471 | 1.344333
1.8 | 1.9 | 1.075527 | 48.75264 | 2.362424 | 16.21172 | 15.53449 | 1.234134 | 1.9 | 0 | 0.497 | 0.497 | 0.503 | 0.54099 | 48.75264 | 2.362424 | 12.92165 | 13.50562 | 1.163959 | 0.5345369 | 48.75264 | 2.362424 | 3.290066 | 23.50285 | 1.509742
1.9 | 2.7 | 14.13124 | 81.2743 | 2.531694 | 30.34296 | 46.15066 | 1.83843 | 2.7 | 2.913975 | 0.9952134 | 0.9952134 | 0.004786584 | 0.06764037 | 81.2743 | 2.531694 | 12.98929 | 13.85851 | 1.171082 | 14.0636 | 81.2743 | 2.531694 | 17.35367 | 70.32147 | 2.337943
30.34296

## HMV
Heavy Media Vessel
| Top Sz: | 150
| Btm Sz: | 10
| Ave Sz: | 38.72983
| Sep Gr: | 1.5
| F1: | 0.6770047 |  |  | y = 3.7425x-0.4676
| F2: | 1 | Prediction or guarantee, 1.0 if predicting performance, 1.25 if guaranteeing performance
| F3: | 0.047
| F4: | 0.05
| Ep: | 0.0138786
First Stage
SG
| 1.4 | -7.20534 | -0.8134167 | 1e-05 | y = 0.0002x5 + 0.0042x4 + 0.0436x3 + 0.2231x2 + 0.5784x + 0.645
| 1.425 | -5.404005 | -0.1859947 | 1e-05 | y = 0.25x + 0.5
| 1.45 | -3.60267 | 0.004303462 | 0.004303462 | y = -0.002x5 + 0.0236x4 - 0.0779x3 - 0.0265x2 + 0.5319x + 0.2983
| 1.475 | -1.801335 | 0.1126108 | 0.1126108
| 1.5 | 0 | 0.5 | 0.5
| 1.525 | 1.801335 | 0.9213074 | 0.9213074
| 1.55 | 3.60267 | 0.9790487 | 0.9790487
| 1.575 | 5.404005 | 1.052922 | 0.999999
| 1.6 | 7.20534 | 1.693524 | 0.999999
| 1.625 | 9.006675 | 3.451453 | 0.999999
| 1.65 | 10.80801 | 6.877306 | 0.999999
| 2.7 | 86.46408 | 8949.014 | 0.999999

## HMC
Heavy Media Cyclone
| Top Sz: | 50
| Btm Sz: | 0.15
| Ave Sz: | 2.738613
| Sep Gr: | 1.6
| F1: | 0.8795036 |  |  | y = -0.0028x3 + 0.0598x2 - 0.3723x + 1.5081
| F2: | 1 | Prediction or guarantee, 1.0 if predicting performance, 1.25 if guaranteeing performance
| F3: | 0.037
| F4: | 0.015
| Ep: | 0.03887406
First Stage
SG
| 1.25 | -9.003433 | -1.08227 | 1e-05 | y = 1E-05x6 + 0.0005x5 + 0.0082x4 + 0.0685x3 + 0.3092x2 + 0.7224x + 0.7231
| 1.3 | -7.717229 | -0.4094259 | 1e-05 | y = 0.25x + 0.5
| 1.35 | -6.431024 | -0.120684 | 1e-05 | y = 0.0004x5 - 0.0091x4 + 0.0882x3 - 0.4074x2 + 0.9152x + 0.1633
| 1.4 | -5.144819 | -0.009286676 | 1e-05
| 1.45 | -3.858614 | 0.02701384 | 0.02701384
| 1.5 | -2.57241 | 0.0504671 | 0.0504671
| 1.55 | -1.286205 | 0.180435 | 0.180435
| 1.6 | 0 | 0.5 | 0.5
| 1.7 | 2.57241 | 0.9696401 | 0.9696401
| 1.8 | 5.144819 | 1.165501 | 0.999999
| 1.9 | 7.717229 | 2.172526 | 0.999999
| 2.7 | 28.29651 | 3120.551 | 0.999999

## CCJ
Coarse Coal Jig: CCJ |  | 1st Stg |  |  |  |  | 2nd Stg
| Top Sz: | 150 |  |  |  |  | 150
| Btm Sz: | 1.25 |  |  |  |  | 1.25
| Ave Sz: | 13.69306 |  |  |  |  | 13.69306
| Sep Gr: | 1.5 |  |  |  |  | 1.6
| F1: | 0.9176585 |  |  |  |  | 0.9176585 | [6 empty] | y = 0.0002x2 - 0.0243x + 1.2129
| F2: | 1 |  |  |  |  | 1 | Prediction or guarantee, 1.0 if predicting performance, 1.25 if guaranteeing performance
| F3: | 0.11 |  |  |  |  | 0.11
| F4: | 0.01 |  |  |  |  | 0.01
| Ep: | 0.1422371 |  |  |  |  | 0.1523313
First Stage |  |  |  |  | Second Stage
| SG |  |  |  |  | SG |  |  |  | SG | 1st Stg | 2nd Stg | Ovrl
| 1.25 | -1.757629 | 0.1052456 | 0.1052456 |  | 1.25 | -2.297623 | 0.04295042 | 0.04295042 | 1.25 | 0.1052456 | 0.04295042 | 0.004520343 | y = 0.0118x3 + 0.1364x2 + 0.5221x + 0.6656
| 1.3 | -1.406103 | 0.168349 | 0.168349 |  | 1.3 | -1.969391 | 0.07627666 | 0.07627666 | 1.3 | 0.168349 | 0.07627666 | 0.0128411 | y = 0.2455x + 0.5032
| 1.35 | -1.054577 | 0.2443013 | 0.2443013 |  | 1.35 | -1.64116 | 0.1239714 | 0.1239714 | 1.35 | 0.2443013 | 0.1239714 | 0.03028636 | y = 0.0043x3 - 0.0606x2 + 0.2896x + 0.5174
| 1.4 | -0.7030516 | 0.3306008 | 0.3306008 |  | 1.4 | -1.312928 | 0.1885382 | 0.1885382 | 1.4 | 0.3306008 | 0.1885382 | 0.06233089
| 1.45 | -0.3515258 | 0.4169004 | 0.4169004 |  | 1.45 | -0.9846957 | 0.2614572 | 0.2614572 | 1.45 | 0.4169004 | 0.2614572 | 0.1090016
| 1.5 | 0 | 0.5032 | 0.5032 |  | 1.5 | -0.6564638 | 0.3420381 | 0.3420381 | 1.5 | 0.5032 | 0.3420381 | 0.1721136
| 1.55 | 0.3515258 | 0.5894996 | 0.5894996 |  | 1.55 | -0.3282319 | 0.4226191 | 0.4226191 | 1.55 | 0.5894996 | 0.4226191 | 0.2491338
| 1.6 | 0.7030516 | 0.6757992 | 0.6757992 |  | 1.6 | 0 | 0.5032 | 0.5032 | 1.6 | 0.6757992 | 0.5032 | 0.3400621
| 1.7 | 1.406103 | 0.8167478 | 0.8167478 |  | 1.7 | 0.6564638 | 0.6643619 | 0.6643619 | 1.7 | 0.8167478 | 0.6643619 | 0.5426161
| 1.8 | 2.109155 | 0.8989754 | 0.8989754 |  | 1.8 | 1.312928 | 0.8028946 | 0.8028946 | 1.8 | 0.8989754 | 0.8028946 | 0.7217825
| 1.9 | 2.812206 | 0.9481931 | 0.9481931 |  | 1.9 | 1.969391 | 0.8855432 | 0.8855432 | 1.9 | 0.9481931 | 0.8855432 | 0.8396659
| 2.7 | 8.436619 | 1.229451 | 0.999999 |  | 2.7 | 7.221102 | 1.067805 | 0.999999 | 2.7 | 0.999999 | 0.999999 | 0.999998
| 1.25 | -1.757629 | 0.1052456 |  |  | 1.25 | -2.297623
| 1.3 | -1.406103 | 0.168349 |  |  | 1.3 | -1.969391
| 1.35 | -1.054577 | 0.2443013 |  |  | 1.35 | -1.64116
| 1.4 | -0.7030516 | 0.3306008 |  |  | 1.4 | -1.312928
| 1.45 | -0.3515258 | 0.4169004 |  |  | 1.45 | -0.9846957
| 1.5 | 0 | 0.5032 |  |  | 1.5 | -0.6564638
| 1.55 | 0.3515258 | 0.5894996 |  |  | 1.55 | -0.3282319
| 1.6 | 0.7030516 | 0.6757992 |  |  | 1.6 | 0
| 1.7 | 1.406103 | 0.8167478 |  |  | 1.7 | 0.6564638
| 1.8 | 2.109155 | 0.8989754 |  |  | 1.8 | 1.312928
| 1.9 | 2.812206 | 0.9481931 |  |  | 1.9 | 1.969391
| 2.7 | 8.436619 | 1.229451 |  |  | 2.7 | 7.221102

## FCJ
Fine Coal Jig: FCJ |  | 1st Stg |  |  |  |  | 2nd Stg
| Top Sz: | 75 |  |  |  |  | 75
| Btm Sz: | 0.1 |  |  |  |  | 0.1
| Ave Sz: | 2.738613 |  |  |  |  | 2.738613
| Sep Gr: | 1.6 |  |  |  |  | 1.65
| F1: | 1.350217 |  |  |  |  | 1.350217 | [6 empty] | y = 0.0013x2 - 0.063x + 1.513
| F2: | 1 |  |  |  |  | 1 | Prediction or guarantee, 1.0 if predicting performance, 1.25 if guaranteeing performance
| F3: | 0.114 |  |  |  |  | 0.114
| F4: | 0.1 |  |  |  |  | 0.1
| Ep: | 0.1112579 |  |  |  |  | 0.1189542
First Stage |  |  |  |  | Second Stage
| SG |  |  |  |  | SG |  |  |  | SG | 1st Stg | 2nd Stg | Ovrl
| 1.25 | -3.145844 | 0.1020699 | 0.1020699 |  | 1.25 | -3.36264 | 0.0927216 | 0.0927216 | 1.25 | 0.1020699 | 0.0927216 | 0.009464083 | y = 0.0007x3 + 0.015x2 + 0.1185x + 0.3482
| 1.3 | -2.696437 | 0.1240102 | 0.1240102 |  | 1.3 | -2.94231 | 0.1115636 | 0.1115636 | 1.3 | 0.1240102 | 0.1115636 | 0.01383502 | y = 0.25x + 0.5
| 1.35 | -2.247031 | 0.1497221 | 0.1497221 |  | 1.35 | -2.52198 | 0.1335226 | 0.1335226 | 1.35 | 0.1497221 | 0.1335226 | 0.01999128 | y = 0.0051x3 - 0.064x2 + 0.2935x + 0.512
| 1.4 | -1.797625 | 0.179587 | 0.179587 |  | 1.4 | -2.10165 | 0.1589105 | 0.1589105 | 1.4 | 0.179587 | 0.1589105 | 0.02853826
| 1.45 | -1.348219 | 0.213986 | 0.213986 |  | 1.45 | -1.68132 | 0.1880392 | 0.1880392 | 1.45 | 0.213986 | 0.1880392 | 0.04023775
| 1.5 | -0.8988125 | 0.2752969 | 0.2752969 |  | 1.5 | -1.26099 | 0.2212206 | 0.2212206 | 1.5 | 0.2752969 | 0.2212206 | 0.06090133
| 1.55 | -0.4494062 | 0.3876484 | 0.3876484 |  | 1.55 | -0.84066 | 0.289835 | 0.289835 | 1.55 | 0.3876484 | 0.289835 | 0.1123541
| 1.6 | 0 | 0.5 | 0.5 |  | 1.6 | -0.42033 | 0.3949175 | 0.3949175 | 1.6 | 0.5 | 0.3949175 | 0.1974587
| 1.7 | 0.8988125 | 0.7247031 | 0.7247031 |  | 1.7 | 0.42033 | 0.6050825 | 0.6050825 | 1.7 | 0.7247031 | 0.6050825 | 0.4385052
| 1.8 | 1.797625 | 0.8624154 | 0.8624154 |  | 1.8 | 1.26099 | 0.7905604 | 0.7905604 | 1.8 | 0.8624154 | 0.7905604 | 0.6817915
| 1.9 | 2.696437 | 0.9380613 | 0.9380613 |  | 1.9 | 2.10165 | 0.8934931 | 0.8934931 | 1.9 | 0.9380613 | 0.8934931 | 0.8381513
| 2.7 | 9.886937 | 2.086681 | 0.999999 |  | 2.7 | 8.82693 | 1.623676 | 0.999999 | 2.7 | 0.999999 | 0.999999 | 0.999998

## MJ
Mineral Jig: MJ |  | 1st Stg |  |  |  |  | 2nd Stg
| Top Sz: | 75 |  |  |  |  | 75
| Btm Sz: | 0.1 |  |  |  |  | 0.1
| Ave Sz: | 2.738613 |  |  |  |  | 2.738613
| Sep Gr: | 1.6 |  |  |  |  | 1.65
| F1: | 1.350217 |  |  |  |  | 1.350217 | [6 empty] | y = 0.0013x2 - 0.063x + 1.513
| F2: | 1 |  |  |  |  | 1 | Prediction or guarantee, 1.0 if predicting performance, 1.25 if guaranteeing performance
| F3: | 0.11 |  |  |  |  | 0.11
| F4: | 0.1 |  |  |  |  | 0.1
| Ep: | 0.1026165 |  |  |  |  | 0.1100427
First Stage |  |  |  |  | Second Stage
| SG |  |  |  |  | SG |  |  |  | SG | 1st Stg | 2nd Stg | Ovrl
| 1.25 | -3.410757 | 0.1184753 | 0.1184753 |  | 1.25 | -3.634952 | 0.1097585 | 0.1097585 | 1.25 | 0.1184753 | 0.1097585 | 0.01300367 | y = 0.0118x3 + 0.1364x2 + 0.5221x + 0.6656
| 1.3 | -2.923506 | 0.1391269 | 0.1391269 |  | 1.3 | -3.180583 | 0.1278996 | 0.1278996 | 1.3 | 0.1391269 | 0.1278996 | 0.01779426 | y = 0.2455x + 0.5032
| 1.35 | -2.436255 | 0.1630046 | 0.1630046 |  | 1.35 | -2.726214 | 0.1483419 | 0.1483419 | 1.35 | 0.1630046 | 0.1483419 | 0.02418041 | y = 0.0043x3 - 0.0606x2 + 0.2896x + 0.5174
| 1.4 | -1.949004 | 0.191308 | 0.191308 |  | 1.4 | -2.271845 | 0.1719964 | 0.1719964 | 1.4 | 0.191308 | 0.1719964 | 0.0329043
| 1.45 | -1.461753 | 0.2253716 | 0.2253716 |  | 1.45 | -1.817476 | 0.1998766 | 0.1998766 | 1.45 | 0.2253716 | 0.1998766 | 0.04504652
| 1.5 | -0.9745019 | 0.2945746 | 0.2945746 |  | 1.5 | -1.363107 | 0.233098 | 0.233098 | 1.5 | 0.2945746 | 0.233098 | 0.06866477
| 1.55 | -0.487251 | 0.3905879 | 0.3905879 |  | 1.55 | -0.908738 | 0.3061559 | 0.3061559 | 1.55 | 0.3905879 | 0.3061559 | 0.1195808
| 1.6 | 0 | 0.5102 | 0.5102 |  | 1.6 | -0.454369 | 0.3979173 | 0.3979173 | 1.6 | 0.5102 | 0.3979173 | 0.2030174
| 1.7 | 0.9745019 | 0.816128 | 0.816128 |  | 1.7 | 0.454369 | 0.6430039 | 0.6430039 | 1.7 | 0.816128 | 0.6430039 | 0.5247735
| 1.8 | 1.949004 | 0.969043 | 0.969043 |  | 1.8 | 1.363107 | 0.9008968 | 0.9008968 | 1.8 | 0.969043 | 0.9008968 | 0.8730078
| 1.9 | 2.923506 | 1.005298 | 0.999999 |  | 1.9 | 2.271845 | 0.986443 | 0.986443 | 1.9 | 0.999999 | 0.986443 | 0.986442
| 2.7 | 10.71952 | 15.48591 | 0.999999 |  | 2.7 | 9.541749 | 10.04707 | 0.999999 | 2.7 | 0.999999 | 0.999999 | 0.999998

## WOC
Water Only Cyclone: WOC |  |  | Two stage sink reclean
| Top Sz: | 50 |  |  |  |  | 50
| Btm Sz: | 0.125 |  |  |  |  | 0.125
| Ave Sz: | 2.5 |  |  |  |  | 2.5
| Sep Gr: | 1.6 |  |  |  |  | 1.65
| F1: | 0.7610867 |  |  |  |  | 0.7610867 | [6 empty] | y = -0.0028x3 + 0.0598x2 - 0.3723x + 1.5081
| F2: | 1 |  |  |  |  | 1 | Prediction or guarantee, 1.0 if predicting performance, 1.25 if guaranteeing performance
| F3: | 0.33 |  |  |  |  | 0.33
| F4: | 0.31 |  |  |  |  | 0.31
| Ep: | 0.1659169 |  |  |  |  | 0.1784748
First Stage |  |  |  |  | Second Stage
| SG |  |  |  |  | SG |  |  |  | SG | 1st Stg | 2nd Stg | Ovrl
| 1.25 | -2.10949 | 0.118604 | 0.118604 |  | 1.25 | -2.241212 | 0.1071173 | 0.1071173 | 1.25 | 0.118604 | 0.1071173 | 0.01270454 | y = 0.0051x3 + 0.0645x2 + 0.2954x + 0.5026
| 1.3 | -1.808134 | 0.149202 | 0.149202 |  | 1.3 | -1.961061 | 0.1328911 | 0.1328911 | 1.3 | 0.149202 | 0.1328911 | 0.01982761 | y = -0.0068x3 + 0.0265x2 + 0.2646x + 0.4971
| 1.35 | -1.506778 | 0.1864903 | 0.1864903 |  | 1.35 | -1.680909 | 0.1640797 | 0.1640797 | 1.35 | 0.1864903 | 0.1640797 | 0.03059928 | y = 0.0062x3 - 0.0745x2 + 0.3301x + 0.5125
| 1.4 | -1.205423 | 0.2313067 | 0.2313067 |  | 1.4 | -1.400758 | 0.2013559 | 0.2013559 | 1.4 | 0.2313067 | 0.2013559 | 0.04657496
| 1.45 | -0.904067 | 0.284468 | 0.284468 |  | 1.45 | -1.120606 | 0.2453926 | 0.2453926 | 1.45 | 0.284468 | 0.2453926 | 0.06980634
| 1.5 | -0.6027113 | 0.3486378 | 0.3486378 |  | 1.5 | -0.8404546 | 0.2973713 | 0.2973713 | 1.5 | 0.3486378 | 0.2973713 | 0.1036749
| 1.55 | -0.3013557 | 0.419854 | 0.419854 |  | 1.55 | -0.5603031 | 0.3582593 | 0.3582593 | 1.55 | 0.419854 | 0.3582593 | 0.1504166
| 1.6 | 0 | 0.497 | 0.497 |  | 1.6 | -0.2801515 | 0.4251013 | 0.4251013 | 1.6 | 0.497 | 0.4251013 | 0.2112753
| 1.7 | 0.6027113 | 0.664615 | 0.664615 |  | 1.7 | 0.2801515 | 0.5730584 | 0.5730584 | 1.7 | 0.664615 | 0.5730584 | 0.3808632
| 1.8 | 1.205423 | 0.8130178 | 0.8130178 |  | 1.8 | 0.8404546 | 0.734066 | 0.734066 | 1.8 | 0.8130178 | 0.734066 | 0.5968087
| 1.9 | 1.808134 | 0.9024494 | 0.9024494 |  | 1.9 | 1.400758 | 0.8457525 | 0.8457525 | 1.9 | 0.9024494 | 0.8457525 | 0.7632488
| 2.7 | 6.629825 | 1.233138 | 0.999999 |  | 2.7 | 5.883182 | 1.138449 | 0.999999 | 2.7 | 0.999999 | 0.999999 | 0.999998

## TAB
`
Concentrating Table
| Top Sz: | 50
| Btm Sz: | 0.15
| Ave Sz: | 2.738613
| Sep Gr: | 1.6
| F1: | 1.057568 |  |  | y = -0.0983Ln(x) + 1.1566
| F2: | 1 | Prediction or guarantee, 1.0 if predicting performance, 1.25 if guaranteeing performance
| F3: | 0.25
| F4: | 0.08
| Ep: | 0.3384216
First Stage
SG
| 1.25 | -1.034213 | 0.2433355 | 0.2433355 | y = 0.0002x4 + 0.0055x3 + 0.0526x2 + 0.2388x + 0.4399
| 1.3 | -0.8864682 | 0.2783829 | 0.2783829 | y = 0.25x + 0.5
| 1.35 | -0.7387235 | 0.3153191 | 0.3153191 | y = 0.0144x3 - 0.1527x2 + 0.5408x + 0.3498
| 1.4 | -0.5909788 | 0.3522553 | 0.3522553
| 1.45 | -0.4432341 | 0.3891915 | 0.3891915
| 1.5 | -0.2954894 | 0.4261276 | 0.4261276
| 1.55 | -0.1477447 | 0.4630638 | 0.4630638
| 1.6 | 0 | 0.5 | 0.5
| 1.7 | 0.2954894 | 0.5738724 | 0.5738724
| 1.8 | 0.5909788 | 0.6477447 | 0.6477447
| 1.9 | 0.8864682 | 0.7216171 | 0.7216171
| 2.7 | 3.250383 | 0.988833 | 0.988833

## SPR
Spiral Concentrator
| Top Sz: | 50
| Btm Sz: | 0.15
| Ave Sz: | 2.738613
| Sep Gr: | 1.6
| F1: | 1.057568 |  |  | y = -0.0983Ln(x) + 1.1566
| F2: | 1 | Prediction or guarantee, 1.0 if predicting performance, 1.25 if guaranteeing performance
| F3: | 0.25
| F4: | 0.08
| Ep: | 0.3384216
First Stage
SG
| 1.25 | -1.034213 | 0.2433355 | 0.2433355 | y = 3E-06x6 + 0.0001x5 + 0.0018x4 + 0.0147x3 + 0.0651x2 + 0.1498x + 0.347
| 1.3 | -0.8864682 | 0.2783829 | 0.2783829 | y = 0.25x + 0.5
| 1.35 | -0.7387235 | 0.3153191 | 0.3153191 | y = 0.0004x3 - 0.0109x2 + 0.095x + 0.6813
| 1.4 | -0.5909788 | 0.3522553 | 0.3522553
| 1.45 | -0.4432341 | 0.3891915 | 0.3891915
| 1.5 | -0.2954894 | 0.4261276 | 0.4261276
| 1.55 | -0.1477447 | 0.4630638 | 0.4630638
| 1.6 | 0 | 0.5 | 0.5
| 1.7 | 0.2954894 | 0.5738724 | 0.5738724
| 1.8 | 0.5909788 | 0.6477447 | 0.6477447
| 1.9 | 0.8864682 | 0.7216171 | 0.7216171
| 2.7 | 3.250383 | 0.988833 | 0.988833