## Flowsheet Balance
Summary |  |  | Crusher Dust Feed | Screen Overs | Sizer U/F | Sizer U/F | Cyclones U/F | To Thickener
|  |  | 1 | 4 | 13 | 21 | 25 | 26
Specific Gravity of Solids |  |  | 2.7 | 2.7 | 2.7 | 2.7 | 2.7 | 2.7
Solids Density #/Su.ft |  |  | 168.5743 | 168.5743 | 0 | 0 | 0 | 0
Tons per Hour of Solids |  |  | 300 | 77.22185 | 89.64197 | 56.77518 | 50.4313 | 25.9297
Percent Solids by Weight |  |  | 1 | 0.94 | 0.715 | 0.715 | 0.55 | 0.02534978
Tons per Hour of Pulp |  |  | 300 | 82.15091 | 125.3734 | 79.40585 | 91.69328 | 1022.877
Specific Gravity of Pulp |  |  | 2.7 | 2.450091 | 1.818794 | 1.818794 | 1.529745 | 1.01622
Percent solids by Volume |  |  | 1 | 0.8529946 | 0.4816437 | 0.4816437 | 0.3116147 | 0.009541094
Gallons pre Minute of Pulp |  |  | 444.4444 | 134.119 | 275.7286 | 174.634 | 239.7609 | 4026.202
Gallons per Minute of Water |  |  | 0 | 19.71622 | 142.9257 | 90.52266 | 165.0479 | 3987.788
Size | Size | Individual
microns | (inches) | % Retained | t/hr | t/hr | t/hr | t/hr | t/hr | 0
4760 | 0.187 | 0 | 0 | 3e-06 | 0 | 0 | 0 | 0
2380 | 0.094 | 0.2291299 | 68.73897 | 68.73897 | 0 | 0 | 0 | 0
1190 | 0.047 | 0.3844516 | 115.3355 | 5.766774 | 70.65287 | 23.2498 | 14.79314 | 0
595 | 0.023 | 0.1810735 | 54.32204 | 2.716102 | 18.9891 | 17.4818 | 11.77081 | 0
297 | 0.012 | 0.1025407 | 30.76221 | 0 | 0 | 11.7936 | 11.14711 | 0
149 | 0.006 | 0.0715372 | 21.46116 | 0 | 0 | 4.249987 | 8.542327 | 0
74 | 0.003 | 0.02802279 | 8.406837 | 0 | 0 | 0 | 3.811062 | 0
0 | 0 | 0.003244317 | 0.9732952 | 0 | 0 | 0 | 0.3668572 | 0
0 | 0 | 0 | 0 | 0 | 0 | 0 | 0 | 0
0 | 0 | 0 | 0 | 0 | 0 | 0 | 0 | 0
0 | 0 | 0 | 0 | 0 | 0 | 0 | 0 | 0
Total |  |  | 300 | 77.22185 | 89.64197 | 56.77518 | 50.4313 | 0
Higlighted values are fixed
|  |  | Crusher Dust Feed | Slurry Water | Screen Feed | Screen Overs | Screen Unders | Screen Spray Water | Feed to Cyclones | Cyclones O/F | Cyclones U/F | Teeter Water | Valve Push Water | Teeter Feed | Sizer U/F | Sizer O/F
|  |  | 1 | 2 | 3 | 4 | 5 | 6 | 7 | 8 | 9 | 10 | 11 | 12 | 13 | 14
Specific Gravity of Solids |  |  | 2.7 |  | 2.7 | 2.7 | 2.7 |  | 2.7 | 2.7 | 2.7 |  |  | 2.7 | 2.7 | 2.7
Solids Density #/Su.ft |  |  | 168.5743 |  | 168.5743 | 168.5743 |  |  | 168.5743 |  |  |  |  | 168.5743
Tons per Hour of Solids |  |  | 300 |  | 300 | 77.22185 | 222.7781 |  | 222.7781 | 53.60232 | 169.1758 |  |  | 169.1758 | 89.64197 | 79.53386
Percent Solids by Weight |  |  | 100% |  | 44.44% | 94% | 37.58% |  | 24.36% | 8.834% | 55% |  |  | 27.53% | 71.5% | 16.26%
Tons per Hour of Pulp |  |  | 300 |  | 675 | 82.15091 | 592.8491 |  | 914.3491 | 606.7567 | 307.5924 |  |  | 614.5924 | 125.3734 | 489.219
Specific Gravity of Pulp |  |  | 2.7 |  | 1.388571 | 2.450091 | 1.309928 |  | 1.181205 | 1.058899 | 1.529745 |  |  | 1.209651 | 1.818794 | 1.114033
Percent solids by Volume |  |  | 100% |  | 22.86% | 85.3% | 18.23% |  | 10.66% | 3.465% | 31.16% |  |  | 12.33% | 48.16% | 6.708%
Gallons pre Minute of Pulp |  |  | 444.4444 |  | 1944.444 | 134.119 | 1810.325 |  | 3096.325 | 2292.028 | 804.2972 |  |  | 2032.297 | 275.7286 | 1756.569
Gallons per Minute of Water |  |  | 0 | 1500 | 1500 | 19.71622 | 1480.284 | 1286 | 2766.284 | 2212.617 | 553.6663 | 1223 | 5 | 1781.666 | 142.9257 | 1638.741
Size | Size | Individual
microns | (inches) | % Retained | t/hr |  | t/hr | t/hr | t/hr |  | t/hr | t/hr | t/hr |  |  | t/hr | t/hr | t/hr
4760 | 0.187 | 0% | 0 |  | 0 | 3e-06 | 0 |  | 0 | 0 | 0 |  |  | 0 | 0 | 0
2380 | 0.094 | 22.91% | 68.73897 |  | 68.73897 | 68.73897 | 0 |  | 0 | 0 | 0 |  |  | 0 | 0 | 0
1190 | 0.047 | 38.45% | 115.3355 |  | 115.3355 | 5.766774 | 109.5687 |  | 109.5687 | 15.36488 | 94.20383 |  |  | 94.20383 | 70.65287 | 23.55096
595 | 0.023 | 18.11% | 54.32204 |  | 54.32204 | 2.716102 | 51.60594 |  | 51.60594 | 13.62774 | 37.97819 |  |  | 37.97819 | 18.9891 | 18.9891
297 | 0.012 | 10.25% | 30.76221 |  | 30.76221 | 0 | 30.76221 |  | 30.76221 | 11.15356 | 19.60865 |  |  | 19.60865 | 0 | 19.60865
149 | 0.006 | 7.154% | 21.46116 |  | 21.46116 | 0 | 21.46116 |  | 21.46116 | 9.108001 | 12.35316 |  |  | 12.35316 | 0 | 12.35316
74 | 0.003 | 2.802% | 8.406837 |  | 8.406837 | 0 | 8.406837 |  | 8.406837 | 3.864128 | 4.54271 |  |  | 4.54271 | 0 | 4.54271
|  | 0.3244% | 0.9732952 |  | 0.9732952 | 0 | 0.9732952 |  | 0.9732952 | 0.4840056 | 0.4892897 |  |  | 0.4892897 | 0 | 0.4892897
|  | 0% | 0 |  | 0 | 0 | 0 |  | 0 | 0 | 0 |  |  | 0 | 0 | 0
|  | 0% | 0 |  | 0 | 0 | 0 |  | 0 | 0 | 0 |  |  | 0 | 0 | 0
|  | 0% | 0 |  | 0 | 0 | 0 |  | 0 | 0 | 0 |  |  | 0 | 0 | 0
Total |  |  | 300 |  | 300 | 77.22185 | 222.7781 |  | 222.7781 | 53.60232 | 169.1758 |  |  | 169.1758 | 89.64197 | 79.53386
|  | Feed to Cyclones | Cyclones O/F | Cyclones U/F | Teeter Water | Valve Push Water | Teeter Feed | Sizer U/F | Sizer O/F | Feed to Cyclones | Cyclones O/F | Cyclones U/F | To Thickener
|  | 15 | 16 | `7 | 18 | 19 | 20 | 21 | 22 | 23 | 24 | 25 | 26
Specific Gravity of Solids |  | 2.7 | 2.7 | 2.7 |  |  | 2.7 | 2.7 | 2.7 | 2.7 | 2.7 | 2.7 | 2.7
|  | 168.5743 |  |  |  |  | 168.5743 |  |  | 168.5743
Tons per Hour of Solids |  | 79.53386 | 11.5702 | 67.96366 |  |  | 67.96366 | 56.77518 | 11.18848 | 64.7908 | 14.3595 | 50.4313 | 25.9297
Percent Solids by Weight |  | 16.26% | 3.164% | 55% |  |  | 30.67% | 71.5% | 7.87% | 8.651% | 2.185% | 55% | 2.535%
Tons per Hour of Pulp |  | 489.219 | 365.6487 | 123.5703 |  |  | 221.5703 | 79.40585 | 142.1644 | 748.9211 | 657.2278 | 91.69328 | 1022.877
Specific Gravity of Pulp |  | 1.114033 | 1.020328 | 1.529745 |  |  | 1.239357 | 1.818794 | 1.052136 | 1.057609 | 1.013948 | 1.529745 | 1.01622
Percent solids by Volume |  | 6.708% | 1.196% | 31.16% |  |  | 14.08% | 48.16% | 3.067% | 3.389% | 0.8205% | 31.16% | 0.9541%
Gallons pre Minute of Pulp |  | 1756.569 | 1433.455 | 323.1134 |  |  | 715.1134 | 174.634 | 540.4794 | 2832.508 | 2592.747 | 239.7609 | 4026.202
Gallons per Minute of Water |  | 1638.741 | 1416.314 | 222.4265 | 387 | 5 | 614.4265 | 90.52266 | 523.9039 | 2736.521 | 2571.473 | 165.0479 | 3987.788
Size | Size
microns | (inches) | t/hr | t/hr | t/hr |  |  | t/hr | t/hr | t/hr | t/hr | t/hr | t/hr
4760 | 0.187 | 0 | 0 | 0 |  |  | 0 | 0 | 0 | 0 | 0 | 0
2380 | 0.094 | 0 | 0 | 0 |  |  | 0 | 0 | 0 | 0 | 0 | 0
1190 | 0.047 | 23.55096 | 0.3011607 | 23.2498 |  |  | 23.2498 | 23.2498 | 0 | 15.36488 | 0.5717387 | 14.79314
595 | 0.023 | 18.9891 | 1.507301 | 17.4818 |  |  | 17.4818 | 17.4818 | 0 | 13.62774 | 1.856936 | 11.77081
297 | 0.012 | 19.60865 | 3.88385 | 15.7248 |  |  | 15.7248 | 11.7936 | 3.9312 | 15.08476 | 3.937655 | 11.14711
149 | 0.006 | 12.35316 | 3.853184 | 8.499974 |  |  | 8.499974 | 4.249987 | 4.249987 | 13.35799 | 4.815661 | 8.542327
74 | 0.003 | 4.54271 | 1.783622 | 2.759088 |  |  | 2.759088 | 0 | 2.759088 | 6.623215 | 2.812153 | 3.811062
|  | 0.4892897 | 0.2410834 | 0.2482062 |  |  | 0.2482062 | 0 | 0.2482062 | 0.7322118 | 0.3653546 | 0.3668572
|  | 0 | 0 | 0 |  |  | 0 | 0 | 0 | 0 | 0 | 0
|  | 0 | 0 | 0 |  |  | 0 | 0 | 0 | 0 | 0 | 0
|  | 0 | 0 | 0 |  |  | 0 | 0 | 0 | 0 | 0 | 0
Total |  | 79.53386 | 11.5702 | 67.96366 |  |  | 67.96366 | 56.77518 | 11.18848 | 64.7908 | 14.3595 | 50.4313

## Sizing Screen
To use enter the required data
in the highlighted cells
Vibrating Screen Design & Analysis |  |  |  | DECK 1 | [8 empty] | DECK 2 | [8 empty] | DECK 3
| General |  |  | General | [8 empty] | General | [8 empty] | General
Location |  | Sizing Screen |  | Location |  | Sizing Screen |  |  | Vibrating Screen Design & Analysis is provided "as is" without warranty of any kind, and is for the use of knowledgeable professionals, capable of evaluating the accuracy of the results. The author is not responsible for the use to which these results are put. |  |  |  | Location |  | Sizing Screen |  |  | Vibrating Screen Design & Analysis is provided "as is" without warranty of any kind, and is for the use of knowledgeable professionals, capable of evaluating the accuracy of the results. The author is not responsible for the use to which these results are put. |  |  |  | Location |  | Sizing Screen |  |  | Vibrating Screen Design & Analysis is provided "as is" without warranty of any kind, and is for the use of knowledgeable professionals, capable of evaluating the accuracy of the results. The author is not responsible for the use to which these results are put.
Number Required |  | one |  | Number Required |  | one | [6 empty] | Number Required |  | one | [6 empty] | Number Required |  | one
Screen Type |  | Horizontal vibrating |  | Screen Type |  | Horizontal vibrating | [6 empty] | Screen Type |  | Horizontal vibrating | [6 empty] | Screen Type |  | Horizontal vibrating
Units |  | US |  | Units |  | US |  |  | DECK 1 |  |  |  | Units |  | US |  |  | DECK 2 |  |  |  | Units |  | US |  |  | DECK 3
| Process Data |  |  | Process Data | [8 empty] | Process Data | [8 empty] | Process Data
Feed Material |  | Sand & Gravel |  | Feed Material |  | Sand & Gravel |  |  | Material Factor |  |  | 0.85 | Feed Material |  | Sand & Gravel |  |  | Material Factor |  |  | 0.85 | Feed Material |  | Sand & Gravel |  |  | Material Factor |  |  | 0.85
Density |  | #/cu ft | 168.5743 | Density |  |  | #/cu ft | 168.5743 | Number of Decks |  |  | 3 | Density |  |  | #/cu ft | 168.5743 | Number of Decks |  |  | 3 | Density |  |  | #/cu ft | 168.5743 | Number of Decks |  |  | 3
Feed Rate (dry solids) |  | t/hr | 300 | Feed Rate (dry solids) |  |  | t/hr | 300 |  |  |  |  | Feed Rate (dry solids) |  |  | t/hr | 300 |  |  |  |  | Feed Rate (dry solids) |  |  | t/hr | 296.5631
Moisture |  | % wt | 0.5555556 | Moisture |  |  | % wt | 0.5555556 |  |  |  |  | Moisture |  |  | % wt | 0.5555556 |  |  |  |  | Moisture |  |  | % wt | 0.5555556
Material Factor |  |  | 0.85 | Screening Conditions | [8 empty] | Screening Conditions | [8 empty] | Screening Conditions
Number of Decks |  |  | 3 | Deck 1 |  |  |  |  | Base Capacity |  | t/hr/ft^2 | 2.240975 | Deck 2 |  |  |  |  | Base Capacity |  | t/hr/ft^2 | 1.401095 | Deck 3 |  |  |  |  | Base Capacity |  | t/hr/ft^2 | 0.5740288
| Screening Conditions |  |  | Desired Separation |  |  | inches | 0.3 | O'size |  | % | 0% | Desired Separation |  |  | inches | 0.157 | O'size |  | % | 22.91% | Desired Separation |  |  | inches | 0.039 | O'size |  | % | 79.23%
Deck 1 |  |  |  | Wet or Dry |  |  | (W/D) | W | O'size Fact0r |  |  | 1.2989 | Wet or Dry |  |  | (W/D) | W | O'size Fact0r |  |  | 1.006333 | Wet or Dry |  |  | (W/D) | W | O'size Fact0r |  |  | 0.550323
Desired Separation |  | inches | 0.3 | Desired Efficiency |  |  | % | 95% | Halfsize |  | % | 77.09% | Desired Efficiency |  |  | % | 95% | Halfsize |  | % | 38.64% | Desired Efficiency |  |  | % | 95% | Halfsize |  | % | 10.4%
Wet or Dry |  | (W/D) | W | [5 empty] | Halsize Factor |  |  | 2.044939 | [5 empty] | Halsize Factor |  |  | 0.9513737 | [5 empty] | Halsize Factor |  |  | 0.5528985
Desired Efficiency |  | % | 95% | Deck Capacity |  |  | t/hr/ft^2 | 0.4900033 | Deck Factor |  |  | 1 | Deck Capacity |  |  | t/hr/ft^2 | 0.5721832 | Deck Factor |  |  | 1 | Deck Capacity |  |  | t/hr/ft^2 | 1.483673 | Deck Factor |  |  | 1
Deck 2 |  |  |  | Required Deck Area |  |  | Sq Ft | 612.2408 | Density Factor |  |  | 1.685743 | Required Deck Area |  |  | Sq Ft | 524.3076 | Density Factor |  |  | 1.685743 | Required Deck Area |  |  | Sq Ft | 199.8843 | Density Factor |  |  | 1.685743
Desired Separation |  | inches | 0.157 | Over Size |  |  | t/hr | 1e-06 | Wet Factoror |  |  | 1.74190006 | Over Size |  |  | t/hr | 3.43695 | Wet Factoror |  |  | 2.467045 | Over Size |  |  | t/hr | 73.7849 | Wet Factoror |  |  | 1.377417
Wet or Dry |  | (W/D) | W |  |  |  | % wt | 3.333e-07% | Open areaFactor |  |  | 0.5863644 |  |  |  | % wt | 1.146% | Open areaFactor |  |  | 0.6149946 |  |  |  | % wt | 24.88% | Open areaFactor |  |  | 0.5476155
Desired Efficiency |  | % | 95% | Undersize |  |  | t/hr | 300 | Screen Efficiency Factor |  |  | 1 | Undersize |  |  | t/hr | 296.5631 | Screen Efficiency Factor |  |  | 1 | Undersize |  |  | t/hr | 222.7781 | Screen Efficiency Factor |  |  | 1
Deck 3 | [6 empty] | % wt | 100% | Screen Surface Factor |  |  | 1 |  |  |  | % wt | 98.85% | Screen Surface Factor |  |  | 1 |  |  |  | % wt | 75.12% | Screen Surface Factor |  |  | 1
Desired Separation |  | inches | 0.039
Wet or Dry |  | (W/D) | W | Feed Size Distribution | [8 empty] | Feed Size Distribution | [8 empty] | Feed Size Distribution
Desired Efficiency |  | % | 95% | Size | % | % Cum | % Cum | Size | % Retained | % Pass | Cumm Retained |  | Size | % | % Cum | % Cum | Size | % Retained | % Pass | Cumm Retained |  | Size | % | % Cum | % Cum | Size | % Retained | % Pass | Cumm Retained
Feed Size Distribution |  |  |  | (inches) | Retained | Pass | Retained | [5 empty] | (inches) | Retained | Pass | Retained | [5 empty] | (inches) | Retained | Pass | Retained
Size | % | % Cum | % Cum | 0.187 | 0% | 100% | 0% | 0 | 0 | 6.505e-16% | 100% |  | 0.187 | 0% | 100% | 0% | 0 | 0 | 0% | 100% |  | 0.187 | 0% | 100% | 0% | 0 | 0 | -2.689e-15% | 100%
(inches) | Retained | Pass | Retained | 0.094 | 22.91% | 77.09% | 22.91% | 0 | 0 | 6.505e-16% | 100% |  | 0.094 | 22.91% | 77.09% | 22.91% | 0 | 0 | 0% | 100% |  | 0.094 | 22.02% | 77.98% | 22.02% | 0 | 0 | -2.689e-15% | 100%
0.187 | 0% | 100% | 0% | 0.047 | 38.45% | 38.64% | 61.36% | 0 | 0 | 6.505e-16% | 100% |  | 0.047 | 38.45% | 38.64% | 61.36% | 0 | 0 | 0% | 100% |  | 0.047 | 38.89% | 39.09% | 60.91% | 0 | 0 | -2.689e-15% | 100%
0.094 | 22.91% | 77.09% | 22.91% | 0.023 | 18.11% | 20.53% | 79.47% | 0 | 0 | 6.505e-16% | 100% |  | 0.023 | 18.11% | 20.53% | 79.47% | 0 | 0 | 0% | 100% |  | 0.023 | 18.32% | 20.77% | 79.23% | 0 | 0 | -2.689e-15% | 100%
0.047 | 38.45% | 38.64% | 61.36% | 0.012 | 10.25% | 10.28% | 89.72% | 0 | 0.003244317 | 6.505e-16% | 100% |  | 0.012 | 10.25% | 10.28% | 89.72% | 0 | 0.003244317 | 0% | 100% |  | 0.012 | 10.37% | 10.4% | 89.6% | 0 | 0.003281917 | -2.689e-15% | 100%
0.023 | 18.11% | 20.53% | 79.47% | 0.006 | 7.154% | 3.127% | 96.87% | 0.003 | 0.02802279 | 0.3244% | 99.68% |  | 0.006 | 7.154% | 3.127% | 96.87% | 0.003 | 0.02802279 | 0.3244% | 99.68% |  | 0.006 | 7.237% | 3.163% | 96.84% | 0.003 | 0.02834755 | 0.3282% | 99.67%
0.012 | 10.25% | 10.28% | 89.72% | 0.003 | 2.802% | 0.3244% | 99.68% | 0.006 | 0.0715372 | 3.127% | 96.87% |  | 0.003 | 2.802% | 0.3244% | 99.68% | 0.006 | 0.0715372 | 3.127% | 96.87% |  | 0.003 | 2.835% | 0.3282% | 99.67% | 0.006 | 0.07236626 | 3.163% | 96.84%
0.006 | 7.154% | 3.127% | 96.87% | 0 | 0.3244% | 6.505e-16% | 100% | 0.012 | 0.1025407 | 10.28% | 89.72% |  | 0 | 0.3244% | 0% | 100% | 0.012 | 0.1025407 | 10.28% | 89.72% |  | 0 | 0.3282% | -2.689e-15% | 100% | 0.012 | 0.1037291 | 10.4% | 89.6%
0.003 | 2.802% | 0.3244% | 99.68% | 0 | 0% | 6.505e-16% | 100% | 0.023 | 0.1810735 | 20.53% | 79.47% |  | 0 | 0% | 0% | 100% | 0.023 | 0.1810735 | 20.53% | 79.47% |  | 0 | 0% | -2.689e-15% | 100% | 0.023 | 0.183172 | 20.77% | 79.23%
0 | 0.3244% | 6.505e-16% | 100% | 0 | 0% | 6.505e-16% | 100% | 0.047 | 0.3844516 | 38.64% | 61.36% |  | 0 | 0% | 0% | 100% | 0.047 | 0.3844516 | 38.64% | 61.36% |  | 0 | 0% | -2.689e-15% | 100% | 0.047 | 0.3889071 | 39.09% | 60.91%
0 | 0 | 6.505e-16% | 100% | 0 | 0% | 6.505e-16% | 100% | 0.094 | 0.2291299 | 77.09% | 22.91% |  | 0 | 0% | 0% | 100% | 0.094 | 0.2291299 | 77.09% | 22.91% |  | 0 | 0% | -2.689e-15% | 100% | 0.094 | 0.2201961 | 77.98% | 22.02%
0 | 0 | 6.505e-16% | 100% | 0 | 0% | 6.505e-16% | 100% | 0.187 | 0 | 100% | 0% |  | 0 | 0% | 0% | 100% | 0.187 | 0 | 100% | 0% |  | 0 | 0% | -2.689e-15% | 100% | 0.187 | 0 | 100% | 0%
0 | 0 | 6.505e-16% | 100% | Notes | [8 empty] | Notes | [8 empty] | Notes
0 |  | 6.505e-16% | 100%
Crushed Stone = 0.85 Particle Shape Factor | [6 empty] | 1 | [8 empty] | 1 | [8 empty] | 1
Sand & gravel = 1.0 |  |  |  |  | D75 | 0.45 | 0.95 | [6 empty] | D75 | 0.2355 | 0.95 | [6 empty] | D75 | 0.0585 | 0.95
Coal = 1.15 |  |  |  |  | D50 | 0.3 | 0.5 | [6 empty] | D50 | 0.157 | 0.5 | [6 empty] | D50 | 0.039 | 0.5
The rounder the particle the closer to 1 |  |  |  |  | D25 | 0.15 | 0.95 | [6 empty] | D25 | 0.0785 | 0.95 | [6 empty] | D25 | 0.0195 | 0.95
Size | Feed | Overs | Unders |  |  |  | 1 | [8 empty] | 1 | [8 empty] | 1
(inches) | t/hr | t/hr | t/hr |  | Size | % Retained | t/hr | Ef | U T/hr | % U'sz | O Thr | % O Sz |  | Size | % Retained | t/hr | Ef | U T/hr | % U'sz | O Thr | % O Sz |  | Size | % Retained | t/hr | Ef | U T/hr | % U'sz | O Thr | % O Sz
0.187 | 0 | 3e-06 | 0 | 1 | 0.187 | 0 | 0 | 0.95 | 0 | 0 | 1e-06 | 1 | 1 | 0.187 | 0 | 0 | 0.95 | 0 | 0 | 1e-06 | 2.909557e-07 | 1 | 0.187 | 0 | 0 | 0 | 0 | 0 | 1e-06 | 2.909557e-07
0.094 | 68.73897 | 68.73897 | 0 | 2 | 0.094 | 0.2291299 | 68.73897 | 1 | 68.73897 | 0.2291299 | 0 | 0 | 2 | 0.094 | 0.2291299 | 68.73897 | 0.95 | 65.30203 | 0.2201961 | 3.436949 | 0.9999997 | 2 | 0.094 | 0.2201961 | 65.30203 | 0 | 0 | 0 | 65.30203 | 18.99999
0.047 | 115.3355 | 5.766774 | 109.5687 | 3 | 0.047 | 0.3844516 | 115.3355 | 1 | 115.3355 | 0.3844516 | 0 | 0 | 3 | 0.047 | 0.3844516 | 115.3355 | 1 | 115.3355 | 0.3889071 | 0 | 0 | 3 | 0.047 | 0.3889071 | 115.3355 | 0.95 | 109.5687 | 0.3694618 | 5.766774 | 1.677876
0.023 | 54.32204 | 2.716102 | 51.60594 | 4 | 0.023 | 0.1810735 | 54.32204 | 1 | 54.32204 | 0.1810735 | 0 | 0 | 4 | 0.023 | 0.1810735 | 54.32204 | 1 | 54.32204 | 0.183172 | 0 | 0 | 4 | 0.023 | 0.183172 | 54.32204 | 0.95 | 51.60594 | 0.1740134 | 2.716102 | 0.7902653
0.012 | 30.76221 | 0 | 30.76221 | 5 | 0.012 | 0.1025407 | 30.76221 | 1 | 30.76221 | 0.1025407 | 0 | 0 | 5 | 0.012 | 0.1025407 | 30.76221 | 1 | 30.76221 | 0.1037291 | 0 | 0 | 5 | 0.012 | 0.1037291 | 30.76221 | 1 | 30.76221 | 0.1037291 | 0 | 0
0.006 | 21.46116 | 0 | 21.46116 | 6 | 0.006 | 0.0715372 | 21.46116 | 1 | 21.46116 | 0.0715372 | 0 | 0 | 6 | 0.006 | 0.0715372 | 21.46116 | 1 | 21.46116 | 0.07236626 | 0 | 0 | 6 | 0.006 | 0.07236626 | 21.46116 | 1 | 21.46116 | 0.07236626 | 0 | 0
0.003 | 8.406837 | 0 | 8.406837 | 7 | 0.003 | 0.02802279 | 8.406837 | 1 | 8.406837 | 0.02802279 | 0 | 0 | 7 | 0.003 | 0.02802279 | 8.406837 | 1 | 8.406837 | 0.02834755 | 0 | 0 | 7 | 0.003 | 0.02834755 | 8.406837 | 1 | 8.406837 | 0.02834755 | 0 | 0
0 | 0.9732952 | 0 | 0.9732952 | 8 | 0 | 0.003244317 | 0.9732952 | 1 | 0.9732952 | 0.003244317 | 0 | 0 | 8 | 0 | 0.003244317 | 0.9732952 | 1 | 0.9732952 | 0.003281917 | 0 | 0 | 8 | 0 | 0.003281917 | 0.9732952 | 1 | 0.9732952 | 0.003281917 | 0 | 0
| 0 | 0 | 0 | 9 | 0 | 0 | 0 | 1 | 0 | 0 | 0 | 0 | 9 | 0 | 0 | 0 | 1 | 0 | 0 | 0 | 0 | 9 | 0 | 0 | 0 | 1 | 0 | 0 | 0 | 0
| 0 | 0 | 0 | 10 | 0 | 0 | 0 | 1 | 0 | 0 | 0 | 0 | 10 | 0 | 0 | 0 | 1 | 0 | 0 | 0 | 0 | 10 | 0 | 0 | 0 | 1 | 0 | 0 | 0 | 0
| 0 | 0 | 0 | 11 | 0 | 0 | 0 | 1 | 0 | 0 | 0 | 0 | 11 | 0 | 0 | 0 | 1 | 0 | 0 | 0 | 0 | 11 | 0 | 0 | 0 | 1 | 0 | 0 | 0 | 0
| 300 | 77.22185 | 222.7781 | 12 | 0 | 0 | 0 | 1 | 0 | 0 | 0 | 0 | 12 | 0 | 0 | 0 | 1 | 0 | 0 | 0 | 0 | 12 | 0 | 0 | 0 | 1 | 0 | 0 | 0 | 0
[7 empty] | 300 |  | 300 |  | 1e-06 |  |  |  |  | 300 |  | 296.5631 |  | 3.43695 |  |  |  |  | 296.5631 |  | 222.7781 |  | 73.7849

## 1st Stg Cyclone
To use enter the required data |  |  | in the highlighted cells
General | [12 empty] | Cyclone Performance
Location |  | 1st Stg Cyclone |  |  |  |  | Hydrocyclone Design & Analysis is provided "as is" without warranty of any kind, and is for the use of knowledgeable professionals, capable of evaluating the accuracy of the results. The author is not responsible for the use to which these results are put. | [9 empty] | SPECIFIED
Application
Units |  | US | [8 empty] | Cyclone Capacity (each) |  |  | g/min | Q | = | 1548.129
\ | [10 empty] | Cyclone diameter (inside) |  |  | inches | D | = | 30
Feed Material |  |  |  | Sand & Gravel |  |  | Cyclone Capacity |  | g/min | 3096.257 | Number of Cyclones |  |  |  | No. | = | 2
Density |  |  | #/cu ft | 168.5743 |  |  | feed pressure |  | psig | 15 | % Feed solids |  |  |  |  | = | 0.2436467
Feed Rate (dry solids) |  |  | t/hr | 222.7781 |  |  | Thickness of vortex finder pipe wall |  | inch | 0.5 | Pressure Drop |  |  | psig | Pd | = | 5.914985
% Solids |  |  | % wt | 24.36% |  |  | Number of Cyclones |  |  | 2 | Solids Sp. Gr |  |  |  |  | = | 2.7
CYCLONE SIZING - BY CAPACITY | [10 empty] | Liquid Sp. Gr. |  |  |  |  | = | 1
[8 empty] | SPECIFIED |  |  | D50 (Base) |  |  |  |  | = | 800
[11 empty] | C1 = Correction Factor for % Solids in Feed |  |  |  |  | = | 1.007852
Cyclone Capacity (each) |  |  | g/min |  | Q | = |  | 1548.129 |  |  | C2 = Correction Factor for Pressure Drop |  |  |  |  | = | 1.183455
Cyclone diameter (inside) |  |  | inches |  | D | = |  | 30 |  |  | C3 = Correction Factor for Specific Gravity |  |  |  |  | = | 0.9851844
Inlet Area |  |  | inch2 |  | A | = |  | 50 |  |  | D50 (actual) |  |  |  |  | = | 940.0603
Feed Inlet Diameter |  |  | inch |  | I | = |  | 7.978846 |  |  | Size | % | % Cum | % Cum | Ef | % Wt | Wt
inlet height |  |  | inch |  | h | = |  | 9.746794 |  |  | microns | Retained | Pass | Retained | % | U'Flow | U'F;ow
inlet width |  |  | inch |  | w | = |  | 5.129892 |  |  | 4760 | 0% | 100% | 0% | 99.69% | 0 | 0
Inlet to Vortex pipe clearance |  |  | inch |  | c | = |  | 1.282473 |  |  | 2380 | 0% | 100% | 0% | 96.05% | 0 | 0
diameter vortex (inside) |  |  | inch |  | d | = |  | 10 |  |  | 1190 | 49.18% | 50.82% | 49.18% | 85.98% | 42.28594 | 47.10191
lid clearance |  |  | inch |  | l | = |  | 2.051957 |  |  | 595 | 23.16% | 27.65% | 72.35% | 73.59% | 17.04754 | 18.9891
Bottom Inlet to top cylinder |  |  | inch |  | b | = |  | 4.873397 |  |  | 297 | 13.81% | 13.84% | 86.16% | 63.74% | 8.801873 | 9.804325
Cylinder Height |  |  | inch |  | H | = |  | 16.67215 |  |  | 149 | 9.633% | 4.211% | 95.79% | 57.56% | 5.545049 | 6.176579
Apex Opening Diameter |  |  | inch |  | A | = |  | 4.5 |  |  | 74 | 3.774% | 0.4369% | 99.56% | 54.04% | 2.039118 | 2.271355
Cone Height |  |  | inch |  | C | = |  | 35.03034 |  |  | 0 | 0.4369% | -7.286e-15% | 100% | 50.27% | 0.2196309 | 0.2446448
Body Length |  |  | inch |  | B | = |  | 51.70249 |  |  | 0 | 0% | -7.286e-15% | 100% | 50.27% | 0 | 0
Inlet velocity |  |  | ft/sec |  | IV | = |  | 9.933784 |  |  | 0 | 0% | -7.286e-15% | 100% | 50.27% | 0 | 0
Pressure drop factor |  |  |  |  | PD | = |  | 4.158729 |  |  | 0 | 0% | -7.286e-15% | 100% | 50.27% | 0 | 0
Net Head factor |  |  |  |  | Nh | = |  | 7.388601 |  |  | 0 | 0% | -7.286e-15% | 100% | 50.27% | 0 | 0
Pressure drop through cyclone |  |  | psig |  | Pd | = |  | 5.914985 |  |  | Efficiency |  |  |  | % | 75.93915 | 84.58791
Cone Angle |  |  | degrees |  | ca | = |  | 20 |  |  | FEED | Pulp |  |  | g/min |  | 1548.129
Feed Size Distribution | [11 empty] | Pulp Sp.Gr. |  |  |  |  | 1.181231
Size | % | % Cum | % Cum |  |  |  |  | Feed | U'Flow | O'Flow |  | Water |  |  | g/min |  | 1383.142
microns | Retained | Pass | Retained |  |  |  |  | T/hr | T/hr | T/hr |  | Solids |  |  | t.hr |  | 111.3891
4760 | 0% | 100% | 0% |  |  |  |  | 0 | 0 | 0 |  | % by weight solids |  |  |  |  | 24.36%
2380 | 0% | 100% | 0% |  |  |  |  | 0 | 0 | 0 |  | % by volume solids |  |  |  |  | 10.66%
1190 | 49.18% | 50.82% | 49.18% |  |  |  |  | 109.5687 | 94.20383 | 15.36488 | Overflow | Pulp |  |  | g/min |  | 1227.674
595 | 23.16% | 27.65% | 72.35% |  |  |  |  | 51.60594 | 37.97819 | 13.62774 |  | Pulp Sp.Gr. |  |  |  |  | 1.003544
297 | 13.81% | 13.84% | 86.16% |  |  |  |  | 30.76221 | 19.60865 | 11.15356 |  | Water |  |  | g/min |  | 1187.977
149 | 9.633% | 4.211% | 95.79% |  |  |  |  | 21.46116 | 12.35316 | 9.108001 |  | Solids |  |  | t.hr |  | 26.80116
74 | 3.774% | 0.4369% | 99.56% |  |  |  |  | 8.406837 | 4.54271 | 3.864128 |  | % by weight solids |  |  |  |  | 0.5608%
0 | 0.4369% | -7.286e-15% | 100% |  |  |  |  | 0.9732952 | 0.4892897 | 0.4840056 |  | % by volume solids |  |  |  |  | 0.2084%
| 0% | -7.286e-15% | 100% |  |  |  |  | 0 | 0 | 0 | Underflow | Pulp |  |  | g/min |  | 320.4542
| 0% | -7.286e-15% | 100% |  |  |  |  | 0 | 0 | 0 |  | Pulp Sp.Gr. |  |  |  |  | 1.664876
| 0% | -7.286e-15% | 100% |  |  |  |  | 0 | 0 | 0 |  | Water |  |  | g/min |  | 195.1648
| 0% | -7.286e-15% | 100% |  |  |  |  | 0 | 0 | 0 |  | Solids |  |  | t.hr |  | 84.58791
[8 empty] | 222.7781 | 169.1758 | 53.60232 |  | % by weight solids |  |  |  |  | 63.42%
[12 empty] | % by volume solids |  |  |  |  | 39.1%

## 1st Stg Teeter
1st Stg Teeter Feed
Specific Gravity of Solids |  | 2.7 | Sieve
Tons per Hour of Solids |  | 169.1758 | microns | mm | inch | t/hr | % | Ef | U T/hr | % U'sz | O Thr | % O Sz
Gallons per Minute of Water |  | 1781.666 | 4760 | 4.76 | 0.1874016 | 0 | 0% | 1 | 0 | 0 | 0 | 0
diameter | M = | 3 | 2380 | 2.38 | 0.09370079 | 0 | 0% | 1 | 0 | 0 | 0 | 0
area | M2 = | 7.068583 | 1190 | 1.19 | 0.04685039 | 94.20383 | 55.68% | 0.75 | 70.65287 | 0.7881673 | 23.55096 | 0.2961123
diameter | ft = | 9.84252 | 595 | 0.595 | 0.0234252 | 37.97819 | 22.45% | 0.5 | 18.9891 | 0.2118327 | 18.9891 | 0.2387549
area | ft2 = | 76.0856 | 297 | 0.297 | 0.01169291 | 19.60865 | 11.59% | 0 | 0 | 0 | 19.60865 | 0.2465447
Percent Solids by Weight (Pulp Density) | Pw = | 28.08% | 149 | 0.149 | 0.005866142 | 12.35316 | 7.302% | 0 | 0 | 0 | 12.35316 | 0.1553195
Specific Gravity of Solids | Ss = | 2.7 | 74 | 0.074 | 0.002913386 | 4.54271 | 2.685% | 0 | 0 | 0 | 4.54271 | 0.05711667
Specifc Gravity of Slurry | Sp = | 1.214772 | 0 | 0 | 0 | 0.4892897 | 0.2892% | 0 | 0 | 0 | 0.4892897 | 0.006151966
Percent Solids by Volume | Pv = | 12.63% | 0 | 0 | 0 | 0 | 0% | 0 | 0 | 0 | 0 | 0
Maximum Slurry Density by Volume |  | 29.04% | 0 | 0 | 0 | 0 | 0% | 0 | 0 | 0 | 0 | 0
Slurry Viscosity (absolute) | Cp = | 4.16759 | 0 | 0 | 0 | 0 | 0% | 0 | 0 | 0 | 0 | 0
Slurry Viscosity (kinematic) | Cs = | 3.43076 |  |  |  | 169.1758 |  |  | 89.64197 |  | 79.53386
1
|  |  | D75 | 1.19 | 0.75
|  |  | D50 | 0.595 | 0.5
|  |  | D25 | 0.2975 | 0.75
1
|  | Hindered | Overflow Rate | Settling Rate | required
|  | microns | g/min/ft^2 | (ft/sec) | flow (g/min)
|  | 4760 | 169.1932 | 0.0156168 | 12873.17
|  | 2380 | 112.3348 | 0.007808399 | 8547.062
|  | 1190 | 66.65895 | 0.003904199 | 5071.787
|  | 595 | 30.20056 | 0.0019521 | 2297.828
|  | 297 | 9.416144 | 0.0009744094 | 716.433
|  | 149 | 2.469261 | 0.0004888451 | 187.8752
|  | 74 | 0.6124674 | 0.0002427822 | 46.59995
0
0
0
0

## 2nd Stg Cyclone
To use enter the required data |  |  | in the highlighted cells
General | [12 empty] | Cyclone Performance
Location |  | 2nd Stg Cyclone |  |  |  |  | Hydrocyclone Design & Analysis is provided "as is" without warranty of any kind, and is for the use of knowledgeable professionals, capable of evaluating the accuracy of the results. The author is not responsible for the use to which these results are put. | [9 empty] | SPECIFIED
Application
Units |  | US | [8 empty] | Cyclone Capacity (each) |  |  | g/min | Q | = | 1756.544
\ | [10 empty] | Cyclone diameter (inside) |  |  | inches | D | = | 24
Feed Material |  |  |  | Sand & Gravel |  |  | Cyclone Capacity |  | g/min | 1756.544 | Number of Cyclones |  |  |  | No. | = | 1
Density |  |  | #/cu ft | 168.5743 |  |  | feed pressure |  | psig | 15 | % Feed solids |  |  |  |  | = | 0.1625731
Feed Rate (dry solids) |  |  | t/hr | 79.53386 |  |  | Thickness of vortex finder pipe wall |  | inch | 0.5 | Pressure Drop |  |  | psig | Pd | = | 7.614787
% Solids |  |  | % wt | 16.26% |  |  | Number of Cyclones |  |  | 1 | Solids Sp. Gr |  |  |  |  | = | 2.7
CYCLONE SIZING - BY CAPACITY | [10 empty] | Liquid Sp. Gr. |  |  |  |  | = | 1
[8 empty] | SPECIFIED |  |  | D50 (Base) |  |  |  |  | = | 300
[11 empty] | C1 = Correction Factor for % Solids in Feed |  |  |  |  | = | 1.005232
Cyclone Capacity (each) |  |  | g/min |  | Q | = |  | 1756.544 |  |  | C2 = Correction Factor for Pressure Drop |  |  |  |  | = | 1.096919
Cyclone diameter (inside) |  |  | inches |  | D | = |  | 24 |  |  | C3 = Correction Factor for Specific Gravity |  |  |  |  | = | 0.9851844
Inlet Area |  |  | inch2 |  | A | = |  | 50 |  |  | D50 (actual) |  |  |  |  | = | 325.8965
Feed Inlet Diameter |  |  | inch |  | I | = |  | 7.978846 |  |  | Size | % | % Cum | % Cum | Ef | % Wt | Wt
inlet height |  |  | inch |  | h | = |  | 9.746794 |  |  | microns | Retained | Pass | Retained | % | U'Flow | U'F;ow
inlet width |  |  | inch |  | w | = |  | 5.129892 |  |  | 4760 | 0% | 100% | 0% | 100% | 0 | 0
Inlet to Vortex pipe clearance |  |  | inch |  | c | = |  | 1.282473 |  |  | 2380 | 0% | 100% | 0% | 99.97% | 0 | 0
diameter vortex (inside) |  |  | inch |  | d | = |  | 7 |  |  | 1190 | 29.61% | 70.39% | 29.61% | 98.72% | 29.23257 | 23.2498
lid clearance |  |  | inch |  | l | = |  | 2.051957 |  |  | 595 | 23.88% | 46.51% | 53.49% | 92.06% | 21.98032 | 17.4818
Bottom Inlet to top cylinder |  |  | inch |  | b | = |  | 4.873397 |  |  | 297 | 24.65% | 21.86% | 78.14% | 80.19% | 19.7712 | 15.7248
Cylinder Height |  |  | inch |  | H | = |  | 16.67215 |  |  | 149 | 15.53% | 6.327% | 93.67% | 68.81% | 10.68724 | 8.499974
Apex Opening Diameter |  |  | inch |  | A | = |  | 4 |  |  | 74 | 5.712% | 0.6152% | 99.38% | 60.74% | 3.469073 | 2.759088
Cone Height |  |  | inch |  | C | = |  | 27.47477 |  |  | 0 | 0.6152% | 1.015e-14% | 100% | 50.73% | 0.3120762 | 0.2482062
Body Length |  |  | inch |  | B | = |  | 44.14692 |  |  | 0 | 0% | 1.015e-14% | 100% | 50.73% | 0 | 0
Inlet velocity |  |  | ft/sec |  | IV | = |  | 11.27111 |  |  | 0 | 0% | 1.015e-14% | 100% | 50.73% | 0 | 0
Pressure drop factor |  |  |  |  | PD | = |  | 5.353833 |  |  | 0 | 0% | 1.015e-14% | 100% | 50.73% | 0 | 0
Net Head factor |  |  |  |  | Nh | = |  | 7.388601 |  |  | 0 | 0% | 1.015e-14% | 100% | 50.73% | 0 | 0
Pressure drop through cyclone |  |  | psig |  | Pd | = |  | 7.614787 |  |  | Efficiency |  |  |  | % | 85.45248 | 67.96366
Cone Angle |  |  | degrees |  | ca | = |  | 20 |  |  | FEED | Pulp |  |  | g/min |  | 1756.544
Feed Size Distribution | [11 empty] | Pulp Sp.Gr. |  |  |  |  | 1.114049
Size | % | % Cum | % Cum |  |  |  |  | Feed | U'Flow | O'Flow |  | Water |  |  | g/min |  | 1638.741
microns | Retained | Pass | Retained |  |  |  |  | T/hr | T/hr | T/hr |  | Solids |  |  | t.hr |  | 79.53386
4760 | 0% | 100% | 0% |  |  |  |  | 0 | 0 | 0 |  | % by weight solids |  |  |  |  | 16.26%
2380 | 0% | 100% | 0% |  |  |  |  | 0 | 0 | 0 |  | % by volume solids |  |  |  |  | 6.707%
1190 | 29.61% | 70.39% | 29.61% |  |  |  |  | 23.55096 | 23.2498 | 0.3011607 | Overflow | Pulp |  |  | g/min |  | 1505.277
595 | 23.88% | 46.51% | 53.49% |  |  |  |  | 18.9891 | 17.4818 | 1.507301 |  | Pulp Sp.Gr. |  |  |  |  | 1.001223
297 | 24.65% | 21.86% | 78.14% |  |  |  |  | 19.60865 | 15.7248 | 3.88385 |  | Water |  |  | g/min |  | 1488.139
149 | 15.53% | 6.327% | 93.67% |  |  |  |  | 12.35316 | 8.499974 | 3.853184 |  | Solids |  |  | t.hr |  | 11.5702
74 | 5.712% | 0.6152% | 99.38% |  |  |  |  | 4.54271 | 2.759088 | 1.783622 |  | % by weight solids |  |  |  |  | 0.194%
| 0.6152% | 1.015e-14% | 100% |  |  |  |  | 0.4892897 | 0.2482062 | 0.2410834 |  | % by volume solids |  |  |  |  | 0.07192%
| 0% | 1.015e-14% | 100% |  |  |  |  | 0 | 0 | 0 | Underflow | Pulp |  |  | g/min |  | 251.2673
| 0% | 1.015e-14% | 100% |  |  |  |  | 0 | 0 | 0 |  | Pulp Sp.Gr. |  |  |  |  | 1.681301
| 0% | 1.015e-14% | 100% |  |  |  |  | 0 | 0 | 0 |  | Water |  |  | g/min |  | 150.6013
| 0% | 1.015e-14% | 100% |  |  |  |  | 0 | 0 | 0 |  | Solids |  |  | t.hr |  | 67.96366
[8 empty] | 79.53386 | 67.96366 | 11.5702 |  | % by weight solids |  |  |  |  | 64.35%
[12 empty] | % by volume solids |  |  |  |  | 40.06%

## 2nd Stg Teeter
2nd Stg Teeter Feed
Specific Gravity of Solids |  | 2.7 | Sieve
Tons per Hour of Solids |  | 67.96366 | microns | mm | inch | t/hr | % | Ef | U T/hr | % U'sz | O Thr | % O Sz
Gallons per Minute of Water |  | 614.4265 | 4760 | 4.76 | 0.1874016 | 0 | 0% | 1 | 0 | 0 | 0 | 0
diameter | M = | 3 | 2380 | 2.38 | 0.09370079 | 0 | 0% | 1 | 0 | 0 | 0 | 0
area | M2 = | 7.068583 | 1190 | 1.19 | 0.04685039 | 23.2498 | 34.21% | 1 | 23.2498 | 0.4095063 | 0 | 0
diameter | ft = | 9.84252 | 595 | 0.595 | 0.0234252 | 17.4818 | 25.72% | 1 | 17.4818 | 0.3079127 | 0 | 0
area | ft2 = | 76.0856 | 297 | 0.297 | 0.01169291 | 15.7248 | 23.14% | 0.75 | 11.7936 | 0.2077246 | 3.9312 | 0.3513614
Percent Solids by Weight (Pulp Density) | Pw = | 30.67% | 149 | 0.149 | 0.005866142 | 8.499974 | 12.51% | 0.5 | 4.249987 | 0.07485643 | 4.249987 | 0.3798538
Specific Gravity of Solids | Ss = | 2.7 | 74 | 0.074 | 0.002913386 | 2.759088 | 4.06% | 0 | 0 | 0 | 2.759088 | 0.2466007
Specifc Gravity of Slurry | Sp = | 1.239357 | 0 | 0 | 0 | 0.2482062 | 0.3652% | 0 | 0 | 0 | 0.2482062 | 0.02218408
Percent Solids by Volume | Pv = | 14.08% | 0 | 0 | 0 | 0 | 0% | 0 | 0 | 0 | 0 | 0
Maximum Slurry Density by Volume |  | 31.73% | 0 | 0 | 0 | 0 | 0% | 0 | 0 | 0 | 0 | 0
Slurry Viscosity (absolute) | Cp = | 4.334477 | 0 | 0 | 0 | 0 | 0% | 0 | 0 | 0 | 0 | 0
Slurry Viscosity (kinematic) | Cs = | 3.497358 |  |  |  | 67.96366 |  |  | 56.77518 |  | 11.18848
1
|  |  | D75 | 0.297 | 0.75
|  |  | D50 | 0.149 | 0.5
|  |  | D25 | 0.0745 | 0.75
1
|  | Hindered | Overflow Rate | Settling Rate | required
|  | microns | g/min/ft^2 | (ft/sec) | flow (g/min)
|  | 4760 | 162.4035 | 0.0156168 | 12356.57
|  | 2380 | 107.4232 | 0.007808399 | 8173.362
|  | 1190 | 63.10489 | 0.003904199 | 4801.374
|  | 595 | 28.00948 | 0.0019521 | 2131.118
|  | 297 | 8.587502 | 0.0009744094 | 653.3853
|  | 149 | 2.242522 | 0.0004888451 | 170.6236
|  | 74 | 0.5558901 | 0.0002427822 | 42.29524
0
0
0
0

## 3rd Stg Cyclone
To use enter the required data |  |  | in the highlighted cells
General | [12 empty] | Cyclone Performance
Location |  | 3rd Stg Cyclones |  |  |  |  | Hydrocyclone Design & Analysis is provided "as is" without warranty of any kind, and is for the use of knowledgeable professionals, capable of evaluating the accuracy of the results. The author is not responsible for the use to which these results are put. | [9 empty] | SPECIFIED
Application
Units |  | US | [8 empty] | Cyclone Capacity (each) |  |  | g/min | Q | = | 708.1219
\ | [10 empty] | Cyclone diameter (inside) |  |  | inches | D | = | 18
Feed Material |  |  |  | Sand & Gravel |  |  | Cyclone Capacity |  | g/min | 2832.488 | Number of Cyclones |  |  |  | No. | = | 4
Density |  |  | #/cu ft | 168.5743 |  |  | feed pressure |  | psig | 15 | % Feed solids |  |  |  |  | = | 0.08651218
Feed Rate (dry solids) |  |  | t/hr | 64.7908 |  |  | Thickness of vortex finder pipe wall |  | inch | 0.5 | Pressure Drop |  |  | psig | Pd | = | 7.734562
% Solids |  |  | % wt | 8.651% |  |  | Number of Cyclones |  |  | 4 | Solids Sp. Gr |  |  |  |  | = | 2.7
CYCLONE SIZING - BY CAPACITY | [10 empty] | Liquid Sp. Gr. |  |  |  |  | = | 1
[8 empty] | SPECIFIED |  |  | D50 (Base) |  |  |  |  | = | 425
[11 empty] | C1 = Correction Factor for % Solids in Feed |  |  |  |  | = | 1.002781
Cyclone Capacity (each) |  |  | g/min |  | Q | = |  | 708.1219 |  |  | C2 = Correction Factor for Pressure Drop |  |  |  |  | = | 1.091785
Cyclone diameter (inside) |  |  | inches |  | D | = |  | 18 |  |  | C3 = Correction Factor for Specific Gravity |  |  |  |  | = | 0.9851844
Inlet Area |  |  | inch2 |  | A | = |  | 20 |  |  | D50 (actual) |  |  |  |  | = | 458.4052
Feed Inlet Diameter |  |  | inch |  | I | = |  | 5.046265 |  |  | Size | % | % Cum | % Cum | Ef | % Wt | Wt
inlet height |  |  | inch |  | h | = |  | 6.164414 |  |  | microns | Retained | Pass | Retained | % | U'Flow | U'F;ow
inlet width |  |  | inch |  | w | = |  | 3.244428 |  |  | 4760 | 0% | 100% | 0% | 100% | 0 | 0
Inlet to Vortex pipe clearance |  |  | inch |  | c | = |  | 0.8111071 |  |  | 2380 | 0% | 100% | 0% | 99.72% | 0 | 0
diameter vortex (inside) |  |  | inch |  | d | = |  | 6 |  |  | 1190 | 23.71% | 76.29% | 23.71% | 96.28% | 22.83217 | 3.698286
lid clearance |  |  | inch |  | l | = |  | 1.297771 |  |  | 595 | 21.03% | 55.25% | 44.75% | 86.37% | 18.1674 | 2.942701
Bottom Inlet to top cylinder |  |  | inch |  | b | = |  | 3.082207 |  |  | 297 | 23.28% | 31.97% | 68.03% | 73.9% | 17.20477 | 2.786777
Cylinder Height |  |  | inch |  | H | = |  | 10.54439 |  |  | 149 | 20.62% | 11.35% | 88.65% | 63.95% | 13.18448 | 2.135582
Apex Opening Diameter |  |  | inch |  | A | = |  | 2 |  |  | 74 | 10.22% | 1.13% | 98.87% | 57.54% | 5.882104 | 0.9527656
Cone Height |  |  | inch |  | C | = |  | 21.97982 |  |  | 0 | 1.13% | -1.006e-14% | 100% | 50.1% | 0.566218 | 0.09171429
Body Length |  |  | inch |  | B | = |  | 32.52421 |  |  | 0 | 0% | -1.006e-14% | 100% | 50.1% | 0 | 0
Inlet velocity |  |  | ft/sec |  | IV | = |  | 11.35941 |  |  | 0 | 0% | -1.006e-14% | 100% | 50.1% | 0 | 0
Pressure drop factor |  |  |  |  | PD | = |  | 5.438044 |  |  | 0 | 0% | -1.006e-14% | 100% | 50.1% | 0 | 0
Net Head factor |  |  |  |  | Nh | = |  | 7.388601 |  |  | 0 | 0% | -1.006e-14% | 100% | 50.1% | 0 | 0
Pressure drop through cyclone |  |  | psig |  | Pd | = |  | 7.734562 |  |  | Efficiency |  |  |  | % | 77.83713 | 12.60783
Cone Angle |  |  | degrees |  | ca | = |  | 20 |  |  | FEED | Pulp |  |  | g/min |  | 708.1219
Feed Size Distribution | [11 empty] | Pulp Sp.Gr. |  |  |  |  | 1.057616
Size | % | % Cum | % Cum |  |  |  |  | Feed | U'Flow | O'Flow |  | Water |  |  | g/min |  | 684.1303
microns | Retained | Pass | Retained |  |  |  |  | T/hr | T/hr | T/hr |  | Solids |  |  | t.hr |  | 16.1977
4760 | 0% | 100% | 0% |  |  |  |  | 0 | 0 | 0 |  | % by weight solids |  |  |  |  | 8.651%
2380 | 0% | 100% | 0% |  |  |  |  | 0 | 0 | 0 |  | % by volume solids |  |  |  |  | 3.388%
1190 | 23.71% | 76.29% | 23.71% |  |  |  |  | 15.36488 | 14.79314 | 0.5717387 | Overflow | Pulp |  |  | g/min |  | 648.0725
595 | 21.03% | 55.25% | 44.75% |  |  |  |  | 13.62774 | 11.77081 | 1.856936 |  | Pulp Sp.Gr. |  |  |  |  | 1.000879
297 | 23.28% | 31.97% | 68.03% |  |  |  |  | 15.08476 | 11.14711 | 3.937655 |  | Water |  |  | g/min |  | 642.7553
149 | 20.62% | 11.35% | 88.65% |  |  |  |  | 13.35799 | 8.542327 | 4.815661 |  | Solids |  |  | t.hr |  | 3.589875
74 | 10.22% | 1.13% | 98.87% |  |  |  |  | 6.623215 | 3.811062 | 2.812153 |  | % by weight solids |  |  |  |  | 0.1394%
0 | 1.13% | -1.006e-14% | 100% |  |  |  |  | 0.7322118 | 0.3668572 | 0.3653546 |  | % by volume solids |  |  |  |  | 0.05168%
0 | 0% | -1.006e-14% | 100% |  |  |  |  | 0 | 0 | 0 | Underflow | Pulp |  |  | g/min |  | 60.04946
0 | 0% | -1.006e-14% | 100% |  |  |  |  | 0 | 0 | 0 |  | Pulp Sp.Gr. |  |  |  |  | 1.528846
0 | 0% | -1.006e-14% | 100% |  |  |  |  | 0 | 0 | 0 |  | Water |  |  | g/min |  | 41.37507
| 0% | -1.006e-14% | 100% |  |  |  |  | 0 | 0 | 0 |  | Solids |  |  | t.hr |  | 12.60783
[8 empty] | 64.7908 | 50.4313 | 14.3595 |  | % by weight solids |  |  |  |  | 54.93%
[12 empty] | % by volume solids |  |  |  |  | 31.1%