## Formula
SMART DOG MININGTM
It takes a smart dog to find hidden treasures
Pulp Calculation Formula and nomenclature
CFPM = | Cubic Feet Per Minute
Cp = | Slurry Viscosity (absolute) | centipoise
Cs = | Slurry Viscosity (kinematic) | centistokes
Gp = | Gallons pre Minute of Pulp | =(Gw*Ss+4*Ts)/Ss | =4*Tp/Sp
Gs = | Gallons per Minute of Solids | =4*Ts/Ss | =Gp-Gw
Gw = | Gallons per Minute of Water | =(4*Ts*(1-Pw))/Pw | =4*(Tp-Ts) | =(4*Ts*(1-Pv))/(Ss*Pv)
Nu = | Water kinematic viscosity ÷ 1 mm2/s
Pv = | Percent solids by Volume | = (Sp -1)/(Ss -1) | =(4*Ts)/(4*Ts +Ss*Gw) | = (4*Ts)/(Ss*Gp) | =Pw*Sp/Ss
Pw = | Percent Solids by Weight (Pulp Density) | = (Ss * (Sp-1))/(Sp * (Ss - 1)) | = (4 * Ts)/(4*Ts + Gw) | = Ts / (Ts + Tw) | = Ts/ Tp
Rws = | Ratio of Water to Solids by Weight | =(1-Pw)/Pw
Sp = | Specific Gravity of Pulp | =Ss/(Ss+Pw-Ss*Pw) | =(Ss*(4*Ts+Gw))/(Gw*Ss+4*Ts) | =4*Tp/Gp | = (1+Rws)/(Rws+(1/Ss))
Ss = | Specific Gravity of Solids | =(Pw*Sp)/(1+Pw*Sp-Sp) | =(4*Sp*Ts)?($*Ts +Gw-Gw*Sp) | = (4* Ts*Sp)/(4*Tp-Gw*Sp)
Tp = | Tons per Hour of Pulp | =(4*Ts+Gw)/4 | =Gp*Sp/4
Ts = | Tons per Hour of Solids | =(Pw*Gw)/(4*(1-Pw)) | =(Pv*Ss*Gp)/4 | =(Ss*Gw*(Sp-1))/(4*(Ss-Sp))
Tw = | Tons per Hour of Water | =Tp-Ts | =Gw/4
Vi = | Velocity | = 8.39{[1+Al Dpi^3 (Ss-1)]^0.5 -1}Nu/Dpi

## Pulp Calcs (Water)
SMART DOG MININGTM
It takes a smart dog to find hidden treasures
Pulp Calculations (Water Based)
To use enter the required data |  | in the highlighted cells
Percent Solids by Weight (Pulp Density) |  |  | Pw = | 25%
Specific Gravity of Solids |  |  | Ss = | 2.5
[7 empty] | Pw = | Percent Solids by Weight (Pulp Density)
Pw | Rws | Ss | Sp | Pv | (Gp/Ts)/Hour | CFPM/(Ts/Hour) | Pv = | Percent solids by Volume
25% | 3 | 2.5 | 1.176471 | 11.76% | 13.668 | 1.8274116 | Ss = | Specific Gravity of Solids
[7 empty] | Sp = | Specific Gravity of Pulp
Pw | Rws | Ss | Sp | Pv | (Gp/Ts)/Hour | CFPM/(Ts/Hour) | Ts = | Tons per Hour of Solids
1% | 99 | 2.5 | 1.006036 | 0.4024% | 399.588 | 53.4249156 | Tp = | Tons per Hour of Pulp
2% | 49 | 2.5 | 1.012146 | 0.8097% | 198.588 | 26.5512156 | Tw = | Tons per Hour of Water
3% | 32.33333 | 2.5 | 1.01833 | 1.222% | 131.588 | 17.5933156 | Gw = | Gallons per Minute of Water
4% | 24 | 2.5 | 1.02459 | 1.639% | 98.088 | 13.1143656 | Gp = | Gallons pre Minute of Pulp
5% | 19 | 2.5 | 1.030928 | 2.062% | 77.988 | 10.4269956 | Gs = | Gallons per Minute of Solids
10% | 9 | 2.5 | 1.06383 | 4.255% | 37.788 | 5.0522556 | Rws = | Ratio of Water to Solids by Weight
15% | 5.666667 | 2.5 | 1.098901 | 6.593% | 24.388 | 3.2606756 | CFPM = | Cubic Feet Per Minute
20% | 4 | 2.5 | 1.136364 | 9.091% | 17.688 | 2.3648856
25% | 3 | 2.5 | 1.176471 | 11.76% | 13.668 | 1.8274116
30% | 2.333333 | 2.5 | 1.219512 | 14.63% | 10.988 | 1.4690956
35% | 1.857143 | 2.5 | 1.265823 | 17.72% | 9.073714 | 1.2131556
40% | 1.5 | 2.5 | 1.315789 | 21.05% | 7.638 | 1.0212006
45% | 1.222222 | 2.5 | 1.369863 | 24.66% | 6.521333 | 0.8719023
50% | 1 | 2.5 | 1.428571 | 28.57% | 5.628 | 0.7524636
60% | 0.6666667 | 2.5 | 1.5625 | 37.5% | 4.288 | 0.5733056
70% | 0.4285714 | 2.5 | 1.724138 | 48.28% | 3.330857 | 0.4453356
80% | 0.25 | 2.5 | 1.923077 | 61.54% | 2.613 | 0.3493581
90% | 0.1111111 | 2.5 | 2.173913 | 78.26% | 2.054667 | 0.2747089
100% | 0 | 2.5 | 2.5 | 100% | 1.608 | 0.2149896

## Free Settling Rate
SMART DOG MININGTM
It takes a smart dog to find hidden treasures
To use enter the required data |  |  | in the highlighted cells |  |  |  | Water
Free Settling Particle Rate | [6 empty] | Temperature | 20 | oC | 68
% by volume solids |  | Pv = | 35% | % by volume solids |  | Nu = | Water Viscosity | 1.001749 | Cp |  | oF
Particle size |  | Dpi = | 0.2 | mm |  |  |  | 1.004954 | Cs
Specific Gravity |  | Ss = | 2.5 | S.G. |  |  | Water Density | 0.9968102 | Sp.Gr.
Free seetling velocity of particle (Vi) = |  |  | 3.272518 | mm/s | 11.78107 | m/hr | 0.1288393 | in/sec
Vi = 8.39{[1+Al Dpi^3 (Ss-1)]^0.5 -1}Nu/Dpi
Solids-corrected particle Archimedes coefficient for system Al = {[0.0103(1-Pv)^4.66g]/[Nu^2]}
With the correct units, the above settling velocity correlation applies to any fluid, including air;
but note S = ratio of solids to air densities [which is around 0.0012 gramme/cubic centimetre; and
air kinematic viscosity Nu is about 15 mm2/s at room temperature
|  |  |  | Free Seetling Velocity | [6 empty] | Free Seetling Velocity | [5 empty] | Free Seetling Velocity
| mm/sec |  |  | % Solids by Volume |  |  |  | M/hr |  |  | % Solids by Volume |  |  | in/sec |  |  | % Solids by Volume
Dpi = | mm | 40% | 30% | 20% | 10% | 1% |  | mm | 40% | 30% | 20% | 10% | 1% | inches | 40% | 30% | 20% | 10% | 1%
| 0.1 | 0.5832683 | 1.192013 | 2.207668 | 3.787109 | 5.835376 |  | 0.1 | 2.099766 | 4.291246 | 7.947604 | 13.63359 | 21.00735 | 0.003937008 | 0.02296332 | 0.04692963 | 0.08691605 | 0.1490988 | 0.2297392
| 0.2 | 2.279515 | 4.555613 | 8.157119 | 13.3689 | 19.59523 |  | 0.2 | 8.206255 | 16.40021 | 29.36563 | 48.12803 | 70.54282 | 0.007874016 | 0.08974469 | 0.1793548 | 0.3211464 | 0.5263345 | 0.7714657
| 0.3 | 4.849232 | 9.273893 | 15.72822 | 24.32383 | 33.89591 |  | 0.3 | 17.45724 | 33.38601 | 56.6216 | 87.56579 | 122.0253 | 0.01181102 | 0.1909147 | 0.3651139 | 0.6192213 | 0.9576312 | 1.334485
| 0.4 | 7.888492 | 14.33361 | 23.11321 | 34.2039 | 46.12701 |  | 0.4 | 28.39857 | 51.601 | 83.20754 | 123.1341 | 166.0572 | 0.01574803 | 0.3105706 | 0.5643154 | 0.9099688 | 1.34661 | 1.816024
| 0.5 | 11.02688 | 19.14413 | 29.72167 | 42.71205 | 56.44962 |  | 0.5 | 39.69677 | 68.91888 | 106.998 | 153.7634 | 203.2186 | 0.01968504 | 0.4341291 | 0.753706 | 1.170145 | 1.681577 | 2.222426
| 0.6 | 14.0483 | 23.52485 | 35.54991 | 50.09784 | 65.35739 |  | 0.6 | 50.57387 | 84.68945 | 127.9797 | 180.3522 | 235.2866 | 0.02362205 | 0.5530825 | 0.9261751 | 1.399603 | 1.972356 | 2.573126
| 0.7 | 16.868 | 27.47838 | 40.72966 | 56.627 | 73.22879 |  | 0.7 | 60.72479 | 98.92218 | 146.6268 | 203.8572 | 263.6237 | 0.02755906 | 0.6640944 | 1.081826 | 1.60353 | 2.229409 | 2.883023
| 0.8 | 19.47155 | 31.06022 | 45.39198 | 62.50039 | 80.32148 |  | 0.8 | 70.09756 | 111.8168 | 163.4111 | 225.0014 | 289.1573 | 0.03149606 | 0.7665963 | 1.222843 | 1.787086 | 2.460645 | 3.162263
| 0.9 | 21.87331 | 34.33115 | 49.6415 | 67.8616 | 86.81099 |  | 0.9 | 78.74391 | 123.5921 | 178.7094 | 244.3018 | 312.5196 | 0.03543307 | 0.8611538 | 1.35162 | 1.95439 | 2.671716 | 3.417756
| 1 | 24.09637 | 37.34405 | 53.55754 | 72.81353 | 92.82 |  | 1 | 86.74692 | 134.4386 | 192.8071 | 262.1287 | 334.152 | 0.03937008 | 0.9486759 | 1.470238 | 2.108564 | 2.866674 | 3.654331
| 2 | 40.41294 | 59.55258 | 82.73758 | 110.1395 | 138.5405 |  | 2 | 145.4866 | 214.3893 | 297.8553 | 396.502 | 498.7457 | 0.07874016 | 1.591061 | 2.34459 | 3.257385 | 4.336199 | 5.45435
| 3 | 51.6764 | 75.16926 | 103.5971 | 137.1785 | 171.9758 |  | 3 | 186.035 | 270.6093 | 372.9494 | 493.8425 | 619.1129 | 0.1181102 | 2.034504 | 2.95942 | 4.078624 | 5.400728 | 6.770702
| 4 | 60.75978 | 87.90159 | 120.7362 | 159.5187 | 199.7029 |  | 4 | 218.7352 | 316.4457 | 434.6504 | 574.2671 | 718.9305 | 0.1574803 | 2.392117 | 3.460692 | 4.753394 | 6.280262 | 7.862319
| 5 | 68.5826 | 98.93388 | 135.6477 | 179.0102 | 223.939 |  | 5 | 246.8973 | 356.162 | 488.3317 | 644.4366 | 806.1804 | 0.1968504 | 2.700102 | 3.895035 | 5.340461 | 7.047644 | 8.816496
| 6 | 75.56113 | 108.8121 | 149.0318 | 196.5342 | 245.752 |  | 6 | 272.0201 | 391.7236 | 536.5146 | 707.523 | 884.7072 | 0.2362205 | 2.974848 | 4.283942 | 5.867395 | 7.737566 | 9.675275
| 7 | 81.92357 | 117.8403 | 161.2835 | 212.5925 | 265.7542 |  | 7 | 294.9248 | 424.225 | 580.6206 | 765.3331 | 956.7152 | 0.2755906 | 3.225337 | 4.639381 | 6.349744 | 8.369784 | 10.46277
| 8 | 87.81063 | 126.2081 | 172.6515 | 227.5035 | 284.336 |  | 8 | 316.1183 | 454.3493 | 621.5453 | 819.0126 | 1023.61 | 0.3149606 | 3.457111 | 4.968824 | 6.797302 | 8.956831 | 11.19433
| 9 | 93.3163 | 134.0436 | 183.3046 | 241.4842 | 301.7643 |  | 9 | 335.9387 | 482.557 | 659.8964 | 869.343 | 1086.351 | 0.3543307 | 3.67387 | 5.277307 | 7.216715 | 9.507251 | 11.88048
| 10 | 98.50705 | 141.4378 | 193.3637 | 254.6905 | 318.2314 |  | 10 | 354.6254 | 509.1761 | 696.1092 | 916.8858 | 1145.633 | 0.3937008 | 3.87823 | 5.568417 | 7.612743 | 10.02719 | 12.5288

## Hindered Settling Rate
SMART DOG MININGTM
It takes a smart dog to find hidden treasures
Particle Settling Rate |  |  |  | Hindered |  |  |  | To use enter the required data |  |  | in the highlighted cells
Particle size |  |  | Dpi (mm)= | 0.5
Percent Solids by Weight (Pulp Density) |  |  | Pw = | 10%
Specific Gravity of Solids |  |  | Ss = | 2.5
Specifc Gravity of Slurry |  |  | Sp = | 1.06383
Percent Solids by Volume |  |  | Pv = | 4.255%
Maximum Slurry Density by Volume |  |  |  | 10.34%
Slurry Viscosity (absolute) |  |  | Cp = | 3.76271
Slurry Viscosity (kinematic) |  |  | Cs = | 3.536947
Free seetling velocity of particle i = |  |  | mm/s | 29.41036
|  |  | m/hr | 105.8773
|  |  | in/sec | 1.157888
|  |  | ft/min | 5.789442
|  |  | g/min/ft^2 | 43.28556
| Ss = | 2.65
| Sp = | 1.331658 | 1.229698 | 1.142241 | 1.066398 | 1.006265
| Pv = | 20.1% | 13.92% | 8.621% | 4.024% | 0.3797%
| Max = | 41.37% | 31.03% | 20.69% | 10.34% | 1.034%
| Cp = | 5.275823 | 4.430421 | 3.849103 | 3.42794 | 3.138527
| Cs = | 3.961844 | 3.602852 | 3.36978 | 3.214502 | 3.118985
| mm/sec |  |  | % Solids by Volume |  |  | M/hr |  |  | % Solids by Volume |  |  | in/sec |  |  | % Solids by Volume
Dpi = | mm | 40% | 30% | 20% | 10% | 1% | mm | 40% | 30% | 20% | 10% | 1% | inches | 40% | 30% | 20% | 10% | 1%
| 0.1 | 0.1632687 | 0.3681021 | 0.7327527 | 1.328343 | 2.131101 | 0.1 | 0.5877673 | 1.325167 | 2.63791 | 4.782036 | 7.671964 | 0.003937008 | 0.006427901 | 0.01449221 | 0.02884853 | 0.05229698 | 0.08390161
| 0.2 | 0.6519564 | 1.466193 | 2.904961 | 5.225223 | 8.296104 | 0.2 | 2.347043 | 5.278295 | 10.45786 | 18.8108 | 29.86597 | 0.007874016 | 0.02566758 | 0.05772414 | 0.1143685 | 0.2057174 | 0.3266183
| 0.3 | 1.460158 | 3.26213 | 6.386896 | 11.27721 | 17.50212 | 0.3 | 5.256568 | 11.74367 | 22.99282 | 40.59794 | 63.00763 | 0.01181102 | 0.05748653 | 0.1284303 | 0.2514526 | 0.4439845 | 0.6890598
| 0.4 | 2.573104 | 5.679775 | 10.89894 | 18.70988 | 28.17104 | 0.4 | 9.263173 | 20.44719 | 39.23617 | 67.35558 | 101.4158 | 0.01574803 | 0.1013033 | 0.2236132 | 0.429092 | 0.7366095 | 1.109096
| 0.5 | 3.964508 | 8.596909 | 16.06145 | 26.68803 | 38.97909 | 0.5 | 14.27223 | 30.94887 | 57.82122 | 96.07691 | 140.3247 | 0.01968504 | 0.156083 | 0.338461 | 0.6323405 | 1.05071 | 1.53461
| 0.6 | 5.596442 | 11.86304 | 21.50572 | 34.61208 | 49.23814 | 0.6 | 20.14719 | 42.70694 | 77.4206 | 124.6035 | 177.2573 | 0.02362205 | 0.2203324 | 0.4670487 | 0.846682 | 1.36268 | 1.93851
| 0.7 | 7.422087 | 15.3277 | 26.95607 | 42.1705 | 58.72457 | 0.7 | 26.71951 | 55.17973 | 97.04186 | 151.8138 | 211.4085 | 0.02755906 | 0.2922081 | 0.6034529 | 1.061263 | 1.660256 | 2.311991
| 0.8 | 9.390589 | 18.86399 | 32.24587 | 49.24946 | 67.43485 | 0.8 | 33.80612 | 67.91035 | 116.0851 | 177.298 | 242.7654 | 0.03149606 | 0.3697082 | 0.7426766 | 1.269522 | 1.938955 | 2.654915
| 0.9 | 11.45241 | 22.37886 | 37.2933 | 55.83787 | 75.44392 | 0.9 | 41.22866 | 80.56391 | 134.2559 | 201.0163 | 271.5981 | 0.03543307 | 0.4508821 | 0.8810576 | 1.46824 | 2.198342 | 2.970233
| 1 | 13.56357 | 25.81201 | 42.06989 | 61.96854 | 82.84385 | 1 | 48.82883 | 92.92325 | 151.4516 | 223.0867 | 298.2379 | 0.03937008 | 0.5339986 | 1.016221 | 1.656295 | 2.439706 | 3.261569
| 2 | 32.85296 | 53.31064 | 78.04435 | 107.1266 | 137.1454 | 2 | 118.2707 | 191.9183 | 280.9597 | 385.6558 | 493.7236 | 0.07874016 | 1.293424 | 2.098844 | 3.072612 | 4.217584 | 5.399427
| 3 | 47.05595 | 72.27551 | 102.5355 | 138.0772 | 174.7784 | 3 | 169.4014 | 260.1918 | 369.1277 | 497.0781 | 629.2024 | 0.1181102 | 1.852596 | 2.845493 | 4.036829 | 5.436112 | 6.881041
| 4 | 58.11101 | 87.12194 | 121.9467 | 162.8926 | 205.2084 | 4 | 209.1996 | 313.639 | 439.008 | 586.4132 | 738.7503 | 0.1574803 | 2.287835 | 3.429998 | 4.80105 | 6.413093 | 8.079071
| 5 | 67.32877 | 99.64399 | 138.4827 | 184.1906 | 231.4554 | 5 | 242.3836 | 358.7184 | 498.5379 | 663.0862 | 833.2396 | 0.1968504 | 2.650739 | 3.922992 | 5.452076 | 7.251599 | 9.112419
| 6 | 75.35951 | 110.6593 | 153.1312 | 203.1491 | 254.8918 | 6 | 271.2942 | 398.3735 | 551.2721 | 731.3368 | 917.6106 | 0.2362205 | 2.96691 | 4.356666 | 6.028785 | 7.997996 | 10.03511
| 7 | 82.55699 | 120.6052 | 166.4231 | 220.4089 | 276.2725 | 7 | 297.2052 | 434.1788 | 599.1232 | 793.4722 | 994.5809 | 0.2755906 | 3.250275 | 4.748237 | 6.552091 | 8.677518 | 10.87687
| 8 | 89.13299 | 129.744 | 178.6806 | 236.363 | 296.0643 | 8 | 320.8788 | 467.0784 | 643.2503 | 850.9068 | 1065.831 | 0.3149606 | 3.509173 | 5.108032 | 7.034671 | 9.30563 | 11.65607
| 9 | 95.2243 | 138.2465 | 190.1157 | 251.2724 | 314.5798 | 9 | 342.8075 | 497.6872 | 684.4164 | 904.5807 | 1132.487 | 0.3543307 | 3.748988 | 5.442774 | 7.484869 | 9.892615 | 12.38503
| 10 | 100.9246 | 146.2307 | 200.8763 | 265.3211 | 332.0405 | 10 | 363.3287 | 526.4306 | 723.1546 | 955.156 | 1195.346 | 0.3937008 | 3.973411 | 5.757115 | 7.908515 | 10.44571 | 13.07246

## Hindered vs. Free Settling Rate
SMART DOG MININGTM
It takes a smart dog to find hidden treasures
To use enter the required data |  |  | in the highlighted cells
Particle Settling Rate |  |  |  | Hindered | Free |  |  |  |  | g = 9.81 m/s2 = 32.2 ft/s2
Particle size |  |  | Dpi (mm)= | 0.5 | 0.5 |  |  | Gravity
Percent Solids by Weight (Pulp Density) |  |  | Pw = | 45% | 50% |  |  | Constant | 9810 | mm/sec^2
Specific Gravity of Solids |  |  | Ss = | 2.5 | 2.5 |  |  | Adjustment | 1
Specifc Gravity of Slurry |  |  | Sp = | 1.369863 | 1.428571 |  |  |  | 9810 | mm/sec^2
Percent Solids by Volume |  |  | Pv = | 24.66% | 28.57%
Maximum Slurry Density by Volume |  |  |  | 46.54%
Slurry Viscosity (absolute) |  |  | Cp = | 6.595627
Slurry Viscosity (kinematic) |  |  | Cs = | 4.814807 | 1.1
Free seetling velocity of particle i = |  |  | mm/s | 8.389083 | 19.65728
|  |  | m/hr | 30.2007 | 70.76621
|  |  | in/sec | 0.3302788 | 0.7739086
|  |  | ft/min | 1.651394 | 3.869543
|  |  | g/min/ft^2 | 12.34688 | 28.93117
[5 empty] | Overflow Rate |  |  | Settling Rate
|  | mm/sec |  |  | g/min/ft^2 |  |  | (ft/sec)
| Dpi (mm) | Hindered | Free | Microns | Hindered | Free | Microns | Hindered | Free
| 0 | 0 | 0 | 0 | 0 | 0 | 0 | 0 | 0
| 0.01 | 0.003529848 | 0.01204973 | 10 | 0.005195155 | 0.01773454 | 10 | 1.158086e-05 | 3.953323e-05
| 0.02 | 0.01411935 | 0.04819671 | 20 | 0.02078056 | 0.07093491 | 20 | 4.632332e-05 | 0.0001581257
| 0.03 | 0.03176827 | 0.1084292 | 30 | 0.04675587 | 0.1595838 | 30 | 0.0001042266 | 0.0003557387
| 0.04 | 0.05647601 | 0.1927164 | 40 | 0.0831202 | 0.283636 | 40 | 0.0001852887 | 0.0006322718
| 0.05 | 0.08824141 | 0.3009998 | 50 | 0.1298719 | 0.4430051 | 50 | 0.0002895059 | 0.0009875321
| 0.06 | 0.1270626 | 0.4331831 | 60 | 0.187008 | 0.6375498 | 60 | 0.000416872 | 0.001421204
| 0.07 | 0.1729367 | 0.5891244 | 70 | 0.2545246 | 0.8670609 | 70 | 0.0005673776 | 0.001932823
| 0.08 | 0.2258598 | 0.7686271 | 80 | 0.3324158 | 1.131249 | 80 | 0.0007410099 | 0.002521743
| 0.09 | 0.2858268 | 0.9714331 | 90 | 0.4206738 | 1.429735 | 90 | 0.0009377519 | 0.003187117
| 0.1 | 0.3528308 | 1.197215 | 100 | 0.519289 | 1.762037 | 100 | 0.001157581 | 0.003927872
| 0.125 | 0.5510691 | 1.85937 | 125 | 0.8110519 | 2.736581 | 125 | 0.001807969 | 0.006100294
| 0.15 | 0.7930484 | 2.653967 | 150 | 1.167192 | 3.906053 | 150 | 0.002601865 | 0.008707241
| 0.175 | 1.078497 | 3.569456 | 175 | 1.587309 | 5.253451 | 175 | 0.003538375 | 0.01171081
| 0.2 | 1.407039 | 4.591493 | 200 | 2.07085 | 6.757663 | 200 | 0.004616269 | 0.01506395
| 0.225 | 1.77818 | 5.703659 | 225 | 2.617089 | 8.394525 | 225 | 0.005833925 | 0.01871279
| 0.25 | 2.191297 | 6.888445 | 250 | 3.225105 | 10.13827 | 250 | 0.007189296 | 0.02259989
| 0.275 | 2.645624 | 8.128318 | 275 | 3.893774 | 11.96309 | 275 | 0.008679869 | 0.02666771
| 0.3 | 3.140248 | 9.406665 | 300 | 4.62175 | 13.84453 | 300 | 0.01030265 | 0.03086176
| 0.325 | 3.674101 | 10.70851 | 325 | 5.407465 | 15.76056 | 325 | 0.01205414 | 0.03513292
| 0.35 | 4.245965 | 12.02095 | 350 | 6.249123 | 17.69218 | 350 | 0.01393033 | 0.03943881
| 0.375 | 4.854469 | 13.33327 | 375 | 7.144705 | 19.62363 | 375 | 0.01592673 | 0.04374433
| 0.4 | 5.498096 | 14.63694 | 400 | 8.091982 | 21.54234 | 400 | 0.01803837 | 0.04802145
| 0.425 | 6.175195 | 15.92537 | 425 | 9.088523 | 23.43862 | 425 | 0.02025983 | 0.05224857
| 0.45 | 6.883994 | 17.19368 | 450 | 10.13172 | 25.3053 | 450 | 0.02258528 | 0.05640971
| 0.475 | 7.622612 | 18.43842 | 475 | 11.2188 | 27.13728 | 475 | 0.02500857 | 0.0604935
| 0.5 | 8.389083 | 19.65728 | 500 | 12.34688 | 28.93117 | 500 | 0.02752324 | 0.06449239
| 0.55 | 9.997392 | 22.01243 | 550 | 14.71395 | 32.39744 | 550 | 0.03279984 | 0.07221927
| 0.6 | 11.69221 | 24.25528 | 600 | 17.20834 | 35.69842 | 600 | 0.03836026 | 0.0795777
| 0.65 | 13.45674 | 26.38843 | 650 | 19.80534 | 38.83794 | 650 | 0.0441494 | 0.08657623
| 0.7 | 15.27475 | 28.41779 | 700 | 22.48106 | 41.82471 | 700 | 0.05011402 | 0.09323423
| 0.75 | 17.13107 | 30.35069 | 750 | 25.21315 | 44.66951 | 750 | 0.05620431 | 0.09957576
| 0.8 | 19.01195 | 32.19484 | 800 | 27.98138 | 47.38368 | 800 | 0.06237515 | 0.1056261
| 0.85 | 20.90526 | 33.95774 | 850 | 30.76793 | 49.97829 | 850 | 0.06858682 | 0.1114099
| 0.9 | 22.80062 | 35.64645 | 900 | 33.55748 | 52.46369 | 900 | 0.0748052 | 0.1169503
| 0.95 | 24.68933 | 37.26741 | 950 | 36.33724 | 54.84939 | 950 | 0.08100173 | 0.1222684
| 1 | 26.56426 | 38.82647 | 1000 | 39.09672 | 57.14398 | 1000 | 0.08715309 | 0.1273834
| 1.05 | 28.41974 | 40.32887 | 1050 | 41.82758 | 59.35519 | 1050 | 0.09324063 | 0.1323126
| 1.1 | 30.25136 | 41.77932 | 1100 | 44.52332 | 61.48993 | 1100 | 0.09924987 | 0.1370713
| 1.15 | 32.05578 | 43.18202 | 1150 | 47.17902 | 63.55438 | 1150 | 0.1051699 | 0.1416733
| 1.2 | 33.83059 | 44.5407 | 1200 | 49.79115 | 65.55407 | 1200 | 0.1109927 | 0.1461309
| 1.25 | 35.57412 | 45.85873 | 1250 | 52.35725 | 67.49392 | 1250 | 0.116713 | 0.1504552
| 1.3 | 37.28534 | 47.13912 | 1300 | 54.87578 | 69.37837 | 1300 | 0.1223272 | 0.1546559
| 1.35 | 38.96369 | 48.38455 | 1350 | 57.34594 | 71.21137 | 1350 | 0.1278336 | 0.158742
| 1.4 | 40.60901 | 49.59746 | 1400 | 59.76749 | 72.9965 | 1400 | 0.1332317 | 0.1627213
| 1.45 | 42.22145 | 50.78002 | 1450 | 62.14065 | 74.73697 | 1450 | 0.1385218 | 0.1666011
| 1.5 | 43.8014 | 51.93421 | 1500 | 64.46598 | 76.43568 | 1500 | 0.1437054 | 0.1703878
| 1.55 | 45.34942 | 53.06182 | 1550 | 66.74432 | 78.09528 | 1550 | 0.1487842 | 0.1740874
| 1.6 | 46.8662 | 54.16448 | 1600 | 68.97669 | 79.71814 | 1600 | 0.1537605 | 0.177705
| 1.65 | 48.35254 | 55.24365 | 1650 | 71.16425 | 81.30645 | 1650 | 0.1586369 | 0.1812456
| 1.7 | 49.80928 | 56.30069 | 1700 | 73.30825 | 82.86218 | 1700 | 0.1634163 | 0.1847136
| 1.75 | 51.23731 | 57.33683 | 1750 | 75.41 | 84.38715 | 1750 | 0.1681014 | 0.188113
| 1.8 | 52.63756 | 58.35321 | 1800 | 77.47085 | 85.88302 | 1800 | 0.1726954 | 0.1914475
| 1.85 | 54.01094 | 59.35085 | 1850 | 79.49217 | 87.35133 | 1850 | 0.1772013 | 0.1947206
| 1.9 | 55.35838 | 60.33071 | 1900 | 81.47531 | 88.79347 | 1900 | 0.181622 | 0.1979354
| 1.95 | 56.68079 | 61.29368 | 1950 | 83.42159 | 90.21075 | 1950 | 0.1859606 | 0.2010948
| 2 | 57.97904 | 62.24057 | 2000 | 85.33234 | 91.60437 | 2000 | 0.19022 | 0.2042014
| 2.05 | 59.25402 | 63.17214 | 2050 | 87.20883 | 92.97543 | 2050 | 0.194403 | 0.2072577
| 2.1 | 60.50657 | 64.08908 | 2100 | 89.05229 | 94.32496 | 2100 | 0.1985124 | 0.210266
| 2.15 | 61.73749 | 64.99204 | 2150 | 90.86394 | 95.65393 | 2150 | 0.2025508 | 0.2132285
| 2.2 | 62.94758 | 65.88164 | 2200 | 92.64492 | 96.96322 | 2200 | 0.2065209 | 0.2161471
| 2.25 | 64.13759 | 66.75844 | 2250 | 94.39635 | 98.25367 | 2250 | 0.2104252 | 0.2190237
| 2.3 | 65.30825 | 67.62296 | 2300 | 96.1193 | 99.52605 | 2300 | 0.2142659 | 0.2218601
| 2.35 | 66.46025 | 68.47569 | 2350 | 97.8148 | 100.7811 | 2350 | 0.2180454 | 0.2246578
| 2.4 | 67.59426 | 69.31711 | 2400 | 99.48381 | 102.0195 | 2400 | 0.2217659 | 0.2274183
| 2.45 | 68.71092 | 70.14765 | 2450 | 101.1273 | 103.2418 | 2450 | 0.2254295 | 0.2301432
| 2.5 | 69.81085 | 70.9677 | 2500 | 102.7461 | 104.4488 | 2500 | 0.2290382 | 0.2328337
| 2.55 | 70.89461 | 71.77767 | 2550 | 104.3412 | 105.6409 | 2550 | 0.2325939 | 0.235491
| 2.6 | 71.96278 | 72.5779 | 2600 | 105.9133 | 106.8186 | 2600 | 0.2360984 | 0.2381165
| 2.65 | 73.01589 | 73.36875 | 2650 | 107.4633 | 107.9826 | 2650 | 0.2395534 | 0.2407111
| 2.7 | 74.05444 | 74.15052 | 2700 | 108.9918 | 109.1332 | 2700 | 0.2429608 | 0.243276
| 2.75 | 75.07892 | 74.92353 | 2750 | 110.4996 | 110.2709 | 2750 | 0.2463219 | 0.2458121
| 2.8 | 76.08979 | 75.68807 | 2800 | 111.9874 | 111.3961 | 2800 | 0.2496384 | 0.2483204
| 2.85 | 77.08751 | 76.4444 | 2850 | 113.4558 | 112.5093 | 2850 | 0.2529118 | 0.2508018
| 2.9 | 78.07249 | 77.19279 | 2900 | 114.9054 | 113.6107 | 2900 | 0.2561433 | 0.2532572
| 2.95 | 79.04513 | 77.93348 | 2950 | 116.337 | 114.7009 | 2950 | 0.2593344 | 0.2556873